## Dataset of Al alloys
Notes: 1. Ultimate tensile strength (UTS)(Mpa), Yield strength (YS)(MPa), Elongation (EL)(%). 2. Alloy composition unit: wt.%.
UTS(Mpa) | YS(MPa) | EL(%) | Al | Zn | Mg | Cu | Si | Zr | Mn | Ag | Li | Fe | Ti | Sn | Cr | Ge | Sc | Pr | Yb | Ce | Ni | Y | Er | Sr | Gd | Reference | Process
452 | 321 | 9.7 | 93.906 | 0.42 | 1.47 | 4.11 | 0 | 0 | 0 | 0 | 0 | 0 | 0.094 | 0 | 0 | 0 | 0 | 0 | 0 | 0 | 0 | 0 | 0 | 0 | 0 | [1] Tan Pan, Qin Jin, Quan Xiang, Yi Danqing, Wang Bin. Co-strengthening of the multi-phase precipitation in high-strength and toughness cast Al–Cu–Zn–Mg alloy via changing Zn/Mg ratios [J]. Materials Science and Engineering: A, 2023, 873: 145024. | The alloys were homogenized at 460 °C for 12 h and then at 490 °C for 30 h, water quenched to room temperature and artificially aged at 185 °C_T6.
479 | 360 | 6.8 | 92.347 | 2.07 | 1.43 | 4.07 | 0 | 0 | 0 | 0 | 0 | 0 | 0.083 | 0 | 0 | 0 | 0 | 0 | 0 | 0 | 0 | 0 | 0 | 0 | 0 | [1] Tan Pan, Qin Jin, Quan Xiang, Yi Danqing, Wang Bin. Co-strengthening of the multi-phase precipitation in high-strength and toughness cast Al–Cu–Zn–Mg alloy via changing Zn/Mg ratios [J]. Materials Science and Engineering: A, 2023, 873: 145024.
502 | 372 | 12.3 | 90.78 | 3.57 | 1.42 | 4.14 | 0 | 0 | 0 | 0 | 0 | 0 | 0.09 | 0 | 0 | 0 | 0 | 0 | 0 | 0 | 0 | 0 | 0 | 0 | 0 | [1] Tan Pan, Qin Jin, Quan Xiang, Yi Danqing, Wang Bin. Co-strengthening of the multi-phase precipitation in high-strength and toughness cast Al–Cu–Zn–Mg alloy via changing Zn/Mg ratios [J]. Materials Science and Engineering: A, 2023, 873: 145024.
429 | 352 | 4.2 | 90.129 | 3.45 | 2.24 | 4.09 | 0 | 0 | 0 | 0 | 0 | 0 | 0.091 | 0 | 0 | 0 | 0 | 0 | 0 | 0 | 0 | 0 | 0 | 0 | 0 | [1] Tan Pan, Qin Jin, Quan Xiang, Yi Danqing, Wang Bin. Co-strengthening of the multi-phase precipitation in high-strength and toughness cast Al–Cu–Zn–Mg alloy via changing Zn/Mg ratios [J]. Materials Science and Engineering: A, 2023, 873: 145024.
| 214.58 | 21.35 | 92.58 | 3.01 | 3.94 | 0 | 0.01 | 0.23 | 0.1 | 0 | 0 | 0.01 | 0.07 | 0 | 0.05 | 0 | 0 | 0 | 0 | 0 | 0 | 0 | 0 | 0 | 0 | [2] Zhang Zhaorui, Li Yue, Li Hongxiang, Zhang Di, Zhang Jishan. Effect of high Cu concentration on the mechanical property and precipitation behavior of Al–Mg–Zn-(Cu) crossover alloys [J]. Journal of Materials Research and Technology, 2022, 20: 4585-96. | The alloys were homogenized at 430 °C for 12 h and then at 470 °C for 12 h. The ingots were hot rolled from 30 mm to 5.0 mm at 430 °C and cold rolled from 5.0 mm to 2.5 mm. After that, the samples were solution treated (490 °C /2 h), water quenched, pre-aged (80 °C /3 h), and aged at 140 °C for a different time.
| 388.58 | 20.71 | 91.35 | 2.9 | 3.88 | 1.4 | 0.01 | 0.23 | 0.1 | 0 | 0 | 0.01 | 0.07 | 0 | 0.05 | 0 | 0 | 0 | 0 | 0 | 0 | 0 | 0 | 0 | 0 | [2] Zhang Zhaorui, Li Yue, Li Hongxiang, Zhang Di, Zhang Jishan. Effect of high Cu concentration on the mechanical property and precipitation behavior of Al–Mg–Zn-(Cu) crossover alloys [J]. Journal of Materials Research and Technology, 2022, 20: 4585-96.
628 | 570.7 | 9.5 | 88.42 | 5.43 | 5.64 | 0.51 | 0 | 0 | 0 | 0 | 0 | 0 | 0 | 0 | 0 | 0 | 0 | 0 | 0 | 0 | 0 | 0 | 0 | 0 | 0 | [3] Zhang Zhaorui, Li Yue, Liu Yaohong, Li Hongxiang, Zhang Di, Zhang Jishan. A novel Al-Mg-Zn(-Cu) crossover alloy with ultra-high strength [J]. Materials Letters, 2023, 347: 134640. | The alloys were homogenized at 430 °C for 12 h and then at 470 °C for 12 h. The ingots were hot rolled from 30 mm to 5.0 mm at 430 °C and cold rolled from 5.0 mm to 2.5 mm. After that, the samples were solution treated (470 °C /2 h), water quenched, pre-aged (90 °C/48h ), and aged at 140 °C for a different time.
494.78 | 404.82 | 17.94 | 91.13 | 3.3 | 5.25 | 0 | 0 | 0.12 | 0.1 | 0 | 0 | 0 | 0.06 | 0 | 0.04 | 0 | 0 | 0 | 0 | 0 | 0 | 0 | 0 | 0 | 0 | [4] Pan Yanlin, Zhang Di, Liu Haoran, Zhuang Linzhong, Zhang Jishan. Precipitation hardening and intergranular corrosion behavior of novel Al–Mg–Zn(-Cu) alloys [J]. Journal of Alloys and Compounds, 2021, 853: 157199. | All as-cast ingots were homogenized, milled, hot-rolled, annealed and recrystallized, and finally cold-rolled to 2.50 mm.The cold-rolled plates were solution treated at 480 °C/30min in an air furnace, and then immediately quenched in water. All the alloys were first pre-aged at 90 °C/48 h, and then peak aged at 140 °C for different hours.
524.5 | 440.16 | 15.71 | 90.63 | 3.25 | 5.28 | 0.52 | 0 | 0.12 | 0.1 | 0 | 0 | 0 | 0.06 | 0 | 0.04 | 0 | 0 | 0 | 0 | 0 | 0 | 0 | 0 | 0 | 0 | [4] Pan Yanlin, Zhang Di, Liu Haoran, Zhuang Linzhong, Zhang Jishan. Precipitation hardening and intergranular corrosion behavior of novel Al–Mg–Zn(-Cu) alloys [J]. Journal of Alloys and Compounds, 2021, 853: 157199.
547.79 | 478.72 | 14.59 | 89.92 | 3.98 | 5.28 | 0.5 | 0 | 0.12 | 0.1 | 0 | 0 | 0 | 0.06 | 0 | 0.04 | 0 | 0 | 0 | 0 | 0 | 0 | 0 | 0 | 0 | 0 | [4] Pan Yanlin, Zhang Di, Liu Haoran, Zhuang Linzhong, Zhang Jishan. Precipitation hardening and intergranular corrosion behavior of novel Al–Mg–Zn(-Cu) alloys [J]. Journal of Alloys and Compounds, 2021, 853: 157199.
572.69 | 507.63 | 13 | 89.3 | 4.62 | 5.26 | 0.5 | 0 | 0.12 | 0.1 | 0 | 0 | 0 | 0.06 | 0 | 0.04 | 0 | 0 | 0 | 0 | 0 | 0 | 0 | 0 | 0 | 0 | [4] Pan Yanlin, Zhang Di, Liu Haoran, Zhuang Linzhong, Zhang Jishan. Precipitation hardening and intergranular corrosion behavior of novel Al–Mg–Zn(-Cu) alloys [J]. Journal of Alloys and Compounds, 2021, 853: 157199.
571.08 | 502.01 | 12.9 | 89.51 | 4.58 | 4.6 | 0.99 | 0 | 0.12 | 0.1 | 0 | 0 | 0 | 0.06 | 0 | 0.04 | 0 | 0 | 0 | 0 | 0 | 0 | 0 | 0 | 0 | 0 | [4] Pan Yanlin, Zhang Di, Liu Haoran, Zhuang Linzhong, Zhang Jishan. Precipitation hardening and intergranular corrosion behavior of novel Al–Mg–Zn(-Cu) alloys [J]. Journal of Alloys and Compounds, 2021, 853: 157199.
719 | 701 | 8.5 | 86.54 | 8.6 | 2.5 | 2.2 | 0 | 0.16 | 0 | 0 | 0 | 0 | 0 | 0 | 0 | 0 | 0 | 0 | 0 | 0 | 0 | 0 | 0 | 0 | 0 | [5] Wang Ming, Huang Lanping, Chen Kanghua, Liu Wensheng. Influence of minor combined addition of Cr and Pr on microstructure, mechanical properties and corrosion behaviors of an ultrahigh strength Al-Zn-Mg-Cu-Zr alloy [J]. Micron, 2018, 104: 80-8. | To eliminate or decrease chemical segre- gation of the as-cast ingots, the multi-stage homogenization treatment was carried out at 410 °C for 4 h, 450 °C for 20 h and subsequently 470 °C for 24 h, followed by air cooling to room temperature. The as- homogenized ingots were converted into plates with a size of 13.5 mm× 10.2 mm using an extrusion ratio of 12.2. The extruded plates were held at 450 °C and 470 °C separately for 1 h, and then kept at 480 °C for 3 h before being quenched in water at room temperature. The plates were aged at 130 °C for 24 h for T6 temper.
743 | 708 | 10.1 | 86.3 | 8.6 | 2.5 | 2.2 | 0 | 0.16 | 0 | 0 | 0 | 0 | 0 | 0 | 0.1 | 0 | 0 | 0.14 | 0 | 0 | 0 | 0 | 0 | 0 | 0 | [5] Wang Ming, Huang Lanping, Chen Kanghua, Liu Wensheng. Influence of minor combined addition of Cr and Pr on microstructure, mechanical properties and corrosion behaviors of an ultrahigh strength Al-Zn-Mg-Cu-Zr alloy [J]. Micron, 2018, 104: 80-8.
704 | 683.6 | 8.9 | 86.86 | 8.49 | 2.39 | 2.1 | 0 | 0.16 | 0 | 0 | 0 | 0 | 0 | 0 | 0 | 0 | 0 | 0 | 0 | 0 | 0 | 0 | 0 | 0 | 0 | [6] Fang H. C., Chen K. H., Chen X., Huang L. P., Peng G. S., Huang B. Y. Effect of Zr, Cr and Pr additions on microstructures and properties of ultra-high strength Al–Zn–Mg–Cu alloys [J]. Materials Science and Engineering: A, 2011, 528(25): 7606-15. | The as-cast ingots were homogenized at 465 °C for 24 h, followed by air cooling to the room temperature. Then the ingots were converted into plates of 13.5 mm × 10.2 mm by hot extrusion at 410–430 °C, with an extrusion ratio of 12.2:1. The extruded plates were held at 450 °C and 470 °Cseparately for 1 h, then kept at 480 °C for 2 h for stepped solution treatment, and then quenched in ambi- ent temperature water. The plates were aged at 130 °C for 24 h for T6-tempered.
673.8 | 659.2 | 8.1 | 86.72 | 8.51 | 2.29 | 2.14 | 0 | 0 | 0 | 0 | 0 | 0 | 0 | 0 | 0.16 | 0 | 0 | 0.18 | 0 | 0 | 0 | 0 | 0 | 0 | 0 | [6] Fang H. C., Chen K. H., Chen X., Huang L. P., Peng G. S., Huang B. Y. Effect of Zr, Cr and Pr additions on microstructures and properties of ultra-high strength Al–Zn–Mg–Cu alloys [J]. Materials Science and Engineering: A, 2011, 528(25): 7606-15.
732 | 721.2 | 10.8 | 86.36 | 8.52 | 2.41 | 2.16 | 0 | 0.16 | 0 | 0 | 0 | 0 | 0 | 0 | 0.18 | 0 | 0 | 0.21 | 0 | 0 | 0 | 0 | 0 | 0 | 0 | [6] Fang H. C., Chen K. H., Chen X., Huang L. P., Peng G. S., Huang B. Y. Effect of Zr, Cr and Pr additions on microstructures and properties of ultra-high strength Al–Zn–Mg–Cu alloys [J]. Materials Science and Engineering: A, 2011, 528(25): 7606-15.
649 | 610 | 14.2 | 89.676 | 6.58 | 1.57 | 2.12 | 0 | 0 | 0 | 0 | 0 | 0 | 0.054 | 0 | 0 | 0 | 0 | 0 | 0 | 0 | 0 | 0 | 0 | 0 | 0 | [7] Wen Lu, Liu Wencai, Wu Guohua, Wu Henglong, Zhang Liang, Sun Jiangwei, Zhang Jinshuo, Xu Shihao, Shi Chunchang, Wang Yongbo, Lu Yejun. Microstructure and stress corrosion cracking resistance of Al-6.5Zn-2Cu-1.5Mg-0.05Ti alloy modified by Cr addition [J]. Materials Characterization, 2022, 183: 111621. | Preparatory to the hot extrusion, the ingots were subjected to homogenization in a muffle furnace at 470 °C for 24 h and cut into cylinders. Extrusion was then conducted at about 430 °C with a ratio of 16:1. After the following solution treatment at 480 °C for 2 h and quenching in boiling water, the studied alloys were finally aged at 150 °C for 4 h under an oil bath.
632 | 577 | 20.1 | 89.652 | 6.53 | 1.5 | 2.13 | 0 | 0 | 0 | 0 | 0 | 0 | 0.058 | 0 | 0.13 | 0 | 0 | 0 | 0 | 0 | 0 | 0 | 0 | 0 | 0 | [7] Wen Lu, Liu Wencai, Wu Guohua, Wu Henglong, Zhang Liang, Sun Jiangwei, Zhang Jinshuo, Xu Shihao, Shi Chunchang, Wang Yongbo, Lu Yejun. Microstructure and stress corrosion cracking resistance of Al-6.5Zn-2Cu-1.5Mg-0.05Ti alloy modified by Cr addition [J]. Materials Characterization, 2022, 183: 111621.
597 | 491 | 17.6 | 89.562 | 6.47 | 1.53 | 2.1 | 0 | 0 | 0 | 0 | 0 | 0 | 0.058 | 0 | 0.28 | 0 | 0 | 0 | 0 | 0 | 0 | 0 | 0 | 0 | 0 | [7] Wen Lu, Liu Wencai, Wu Guohua, Wu Henglong, Zhang Liang, Sun Jiangwei, Zhang Jinshuo, Xu Shihao, Shi Chunchang, Wang Yongbo, Lu Yejun. Microstructure and stress corrosion cracking resistance of Al-6.5Zn-2Cu-1.5Mg-0.05Ti alloy modified by Cr addition [J]. Materials Characterization, 2022, 183: 111621.
709.7 | 683.6 | 8.9 | 86.54 | 8.6 | 2.5 | 2.2 | 0 | 0.16 | 0 | 0 | 0 | 0 | 0 | 0 | 0 | 0 | 0 | 0 | 0 | 0 | 0 | 0 | 0 | 0 | 0 | [8] Chen K. H., Fang H. C., Zhang Z., Chen X., Liu G. Effect of of Yb, Cr and Zr additions on recrystallization and corrosion resistance of Al–Zn–Mg–Cu alloys [J]. Materials Science and Engineering: A, 2008, 497(1): 426-31. | The cast ingots were treated at 465 °C for 24 h for homogenization, and extruded at 410–430 °C into plate of 13.5 mm × 10.2 mm section in 12.2 extrusion ratio. The extruded plates were held at 450 and 470 °C separately for 1 h, then kept at 480 °C for 2 h for stepped solution treatment, then were quenched in ambient temperature water. The plates were tempered at 130 °C for 24 h for artificial T6 tempered.
747.1 | 725.2 | 9.3 | 86.04 | 8.6 | 2.5 | 2.2 | 0 | 0.16 | 0 | 0 | 0 | 0 | 0 | 0 | 0.2 | 0 | 0 | 0 | 0.3 | 0 | 0 | 0 | 0 | 0 | 0 | [8] Chen K. H., Fang H. C., Zhang Z., Chen X., Liu G. Effect of of Yb, Cr and Zr additions on recrystallization and corrosion resistance of Al–Zn–Mg–Cu alloys [J]. Materials Science and Engineering: A, 2008, 497(1): 426-31.
559.803 | 530.848 | 7.25447 | 87.7 | 8 | 2 | 2.3 | 0 | 0 | 0 | 0 | 0 | 0 | 0 | 0 | 0 | 0 | 0 | 0 | 0 | 0 | 0 | 0 | 0 | 0 | 0 | [9] Liu Shengdan, Liu Wenjun, Zhang Yong, Zhang Xinming, Deng Yunlai. Effect of microstructure on the quench sensitivity of AlZnMgCu alloys [J]. Journal of Alloys and Compounds, 2010, 507(1): 53-61. | The ingots were homogenized by heating to 465 °C with 0.8 °C/min and holding for 24 h, and then cooled in air. After preheating at 420 °C for 2 h, the homogenized ingots were rolled to a sheet of 2.5 mm in thickness with 10 passes. The samples with size of 2.5 mm*20 mm*70 mm were cut from the sheet, solution heat treated at 470 °C for 1 h, and then quenched into air, respectively, which resulted in different cooling rates. After quenching, the samples were immediately subjected to artificial aging at 121 °C for 24 h.
573.481 | 529.244 | 8.6575 | 87.65 | 8 | 2 | 2.3 | 0 | 0.05 | 0 | 0 | 0 | 0 | 0 | 0 | 0 | 0 | 0 | 0 | 0 | 0 | 0 | 0 | 0 | 0 | 0 | [9] Liu Shengdan, Liu Wenjun, Zhang Yong, Zhang Xinming, Deng Yunlai. Effect of microstructure on the quench sensitivity of AlZnMgCu alloys [J]. Journal of Alloys and Compounds, 2010, 507(1): 53-61.
430.948 | 313.942 | 12.4209 | 87.6 | 8 | 2 | 2.3 | 0 | 0.1 | 0 | 0 | 0 | 0 | 0 | 0 | 0 | 0 | 0 | 0 | 0 | 0 | 0 | 0 | 0 | 0 | 0 | [9] Liu Shengdan, Liu Wenjun, Zhang Yong, Zhang Xinming, Deng Yunlai. Effect of microstructure on the quench sensitivity of AlZnMgCu alloys [J]. Journal of Alloys and Compounds, 2010, 507(1): 53-61.
462.79 | 371.727 | 12.0248 | 87.55 | 8 | 2 | 2.3 | 0 | 0.15 | 0 | 0 | 0 | 0 | 0 | 0 | 0 | 0 | 0 | 0 | 0 | 0 | 0 | 0 | 0 | 0 | 0 | [9] Liu Shengdan, Liu Wenjun, Zhang Yong, Zhang Xinming, Deng Yunlai. Effect of microstructure on the quench sensitivity of AlZnMgCu alloys [J]. Journal of Alloys and Compounds, 2010, 507(1): 53-61.
585.8 | 565.943 | 10.9519 | 87.7 | 8 | 2 | 2.3 | 0 | 0 | 0 | 0 | 0 | 0 | 0 | 0 | 0 | 0 | 0 | 0 | 0 | 0 | 0 | 0 | 0 | 0 | 0 | [9] Liu Shengdan, Liu Wenjun, Zhang Yong, Zhang Xinming, Deng Yunlai. Effect of microstructure on the quench sensitivity of AlZnMgCu alloys [J]. Journal of Alloys and Compounds, 2010, 507(1): 53-61. | The ingots were homogenized by heating to 465 °C with 0.8 °C/min and holding for 24 h, and then cooled in air. After preheating at 420 °C for 2 h, the homogenized ingots were rolled to a sheet of 2.5 mm in thickness with 10 passes. The samples with size of 2.5 mm*20 mm*70 mm were cut from the sheet, solution heat treated at 470 °C for 1 h, and then quenched into water of 100 °C, respectively, which resulted in different cooling rates. After quenching, the samples were immediately subjected to artificial aging at 121 °C for 24 h
577.286 | 543.928 | 11.1829 | 87.65 | 8 | 2 | 2.3 | 0 | 0.05 | 0 | 0 | 0 | 0 | 0 | 0 | 0 | 0 | 0 | 0 | 0 | 0 | 0 | 0 | 0 | 0 | 0 | [9] Liu Shengdan, Liu Wenjun, Zhang Yong, Zhang Xinming, Deng Yunlai. Effect of microstructure on the quench sensitivity of AlZnMgCu alloys [J]. Journal of Alloys and Compounds, 2010, 507(1): 53-61.
578.969 | 551.561 | 15.326 | 87.6 | 8 | 2 | 2.3 | 0 | 0.1 | 0 | 0 | 0 | 0 | 0 | 0 | 0 | 0 | 0 | 0 | 0 | 0 | 0 | 0 | 0 | 0 | 0 | [9] Liu Shengdan, Liu Wenjun, Zhang Yong, Zhang Xinming, Deng Yunlai. Effect of microstructure on the quench sensitivity of AlZnMgCu alloys [J]. Journal of Alloys and Compounds, 2010, 507(1): 53-61.
608.614 | 561.627 | 14.2036 | 87.55 | 8 | 2 | 2.3 | 0 | 0.15 | 0 | 0 | 0 | 0 | 0 | 0 | 0 | 0 | 0 | 0 | 0 | 0 | 0 | 0 | 0 | 0 | 0 | [9] Liu Shengdan, Liu Wenjun, Zhang Yong, Zhang Xinming, Deng Yunlai. Effect of microstructure on the quench sensitivity of AlZnMgCu alloys [J]. Journal of Alloys and Compounds, 2010, 507(1): 53-61.
672.3 | 643.6 | 10.1 | 86.1 | 9.3 | 2.4 | 2.2 | 0 | 0 | 0 | 0 | 0 | 0 | 0 | 0 | 0 | 0 | 0 | 0 | 0 | 0 | 0 | 0 | 0 | 0 | 0 | [10] Dong Pengxuan, Chen Songyi, Chen Kanghua. Effects of Cu content on microstructure and properties of super-high-strength Al-9.3Zn-2.4Mg-xCu-Zr alloy [J]. Journal of Alloys and Compounds, 2019, 788: 329-37. | The ingots were then homogenized at 410 °C for 4 h and then at 460 °C for 24 h and subsequently cooled in air. Next, the homogenized ingots were hot-extruded into 15- mm-diameter bars at 420-430 °C with an extrusion ratio of 9. The extruded samples were solid-solution-treated at 480 °C for 60 min using a heating rate of 7 °C/min and then quenched in water at room temperature. Subsequently, the quenched samples were artificially aged to temperature T6 (120°C for 24 h).
723.8 | 683 | 10.1 | 86.5 | 9.3 | 2.4 | 1.8 | 0 | 0 | 0 | 0 | 0 | 0 | 0 | 0 | 0 | 0 | 0 | 0 | 0 | 0 | 0 | 0 | 0 | 0 | 0 | [10] Dong Pengxuan, Chen Songyi, Chen Kanghua. Effects of Cu content on microstructure and properties of super-high-strength Al-9.3Zn-2.4Mg-xCu-Zr alloy [J]. Journal of Alloys and Compounds, 2019, 788: 329-37.
753.3 | 724.9 | 8.4 | 86.8 | 9.3 | 2.4 | 1.5 | 0 | 0 | 0 | 0 | 0 | 0 | 0 | 0 | 0 | 0 | 0 | 0 | 0 | 0 | 0 | 0 | 0 | 0 | 0 | [10] Dong Pengxuan, Chen Songyi, Chen Kanghua. Effects of Cu content on microstructure and properties of super-high-strength Al-9.3Zn-2.4Mg-xCu-Zr alloy [J]. Journal of Alloys and Compounds, 2019, 788: 329-37.
754.7 | 739.8 | 7.5 | 87 | 9.3 | 2.4 | 1.3 | 0 | 0 | 0 | 0 | 0 | 0 | 0 | 0 | 0 | 0 | 0 | 0 | 0 | 0 | 0 | 0 | 0 | 0 | 0 | [10] Dong Pengxuan, Chen Songyi, Chen Kanghua. Effects of Cu content on microstructure and properties of super-high-strength Al-9.3Zn-2.4Mg-xCu-Zr alloy [J]. Journal of Alloys and Compounds, 2019, 788: 329-37.
781.8 | 748.1 | 7.3 | 87.5 | 9.3 | 2.4 | 0.8 | 0 | 0 | 0 | 0 | 0 | 0 | 0 | 0 | 0 | 0 | 0 | 0 | 0 | 0 | 0 | 0 | 0 | 0 | 0 | [10] Dong Pengxuan, Chen Songyi, Chen Kanghua. Effects of Cu content on microstructure and properties of super-high-strength Al-9.3Zn-2.4Mg-xCu-Zr alloy [J]. Journal of Alloys and Compounds, 2019, 788: 329-37.
737.1 | 734.4 | 7.3 | 87.56 | 8.32 | 2.47 | 1.5 | 0 | 0.15 | 0 | 0 | 0 | 0 | 0 | 0 | 0 | 0 | 0 | 0 | 0 | 0 | 0 | 0 | 0 | 0 | 0 | [11] Peng Guosheng, Chen Kanghua, Fang Huachan, Chen Songyi. Effect of Cr and Yb additions on microstructure and properties of low copper Al–Zn–Mg–Cu–Zr alloy [J]. Materials & Design (1980-2015), 2012, 36: 279-83. | The cast ingots were treated at 465 °C for 24 h for homogenization, and extruded at 410–430°C into plate of 13.5 mm - 10.2 mm section in 12.2 extrusion ratio. The extruded plates were held at 450°C and 470°C separately for 1 h, then kept at 480°C for 2 h for stepped solution treatment, and then were quenched in ambient temperature water. The plates were tempered at 130 °C for 24 h for artificial T6 tempered.
753.1 | 752.9 | 10.3 | 87.06 | 8.32 | 2.47 | 1.5 | 0 | 0.15 | 0 | 0 | 0 | 0 | 0 | 0 | 0.2 | 0 | 0 | 0 | 0.3 | 0 | 0 | 0 | 0 | 0 | 0 | [11] Peng Guosheng, Chen Kanghua, Fang Huachan, Chen Songyi. Effect of Cr and Yb additions on microstructure and properties of low copper Al–Zn–Mg–Cu–Zr alloy [J]. Materials & Design (1980-2015), 2012, 36: 279-83.
527.4 | 396.8 | 15.6 | 94.98 | 2.37 | 2.3 | 0.32 | 0 | 0.03 | 0 | 0 | 0 | 0 | 0 | 0 | 0 | 0 | 0 | 0 | 0 | 0 | 0 | 0 | 0 | 0 | 0 | [12] Li Yong, Wang Yin, Lu Bing, Yu Wei, Wang Haiyao, Xu Guangming, Wang Zhaodong. Effect of Cu content and Zn/Mg ratio on microstructure and mechanical properties of Al–Zn–Mg–Cu alloys [J]. Journal of Materials Research and Technology, 2022, 19: 3451-60. | To homogenize the as-cast structure and eliminate residual stress, the as-cast ingots were homogenized at 470 °C for 24 h. The alloys were then hot-rolled at 430 °C from 10 mm to 2 mm, and cold-rolled at room temperature from 2 mm to a final thickness of 1.2 mm. The alloys were intermediate annealed at 460 °C for 1 h between the two rolling processes. This was performed to restore part of the plasticity of the alloy and facilitate later deformation processing. The rolled sheets were solution treated at 480 °C for 2 h followed by a cold-water quenching. The sheet samples were immediately heat treated at 120 °C for 24 h, i.e., artificial aging.
543 | 418.4 | 16.1 | 94.87 | 2.39 | 2.18 | 0.53 | 0 | 0.03 | 0 | 0 | 0 | 0 | 0 | 0 | 0 | 0 | 0 | 0 | 0 | 0 | 0 | 0 | 0 | 0 | 0 | [12] Li Yong, Wang Yin, Lu Bing, Yu Wei, Wang Haiyao, Xu Guangming, Wang Zhaodong. Effect of Cu content and Zn/Mg ratio on microstructure and mechanical properties of Al–Zn–Mg–Cu alloys [J]. Journal of Materials Research and Technology, 2022, 19: 3451-60.
558.3 | 456.2 | 18.3 | 94.64 | 2.41 | 2.22 | 0.7 | 0 | 0.03 | 0 | 0 | 0 | 0 | 0 | 0 | 0 | 0 | 0 | 0 | 0 | 0 | 0 | 0 | 0 | 0 | 0 | [12] Li Yong, Wang Yin, Lu Bing, Yu Wei, Wang Haiyao, Xu Guangming, Wang Zhaodong. Effect of Cu content and Zn/Mg ratio on microstructure and mechanical properties of Al–Zn–Mg–Cu alloys [J]. Journal of Materials Research and Technology, 2022, 19: 3451-60.
529 | 412.7 | 17.3 | 94.97 | 2.5 | 1.92 | 0.58 | 0 | 0.03 | 0 | 0 | 0 | 0 | 0 | 0 | 0 | 0 | 0 | 0 | 0 | 0 | 0 | 0 | 0 | 0 | 0 | [12] Li Yong, Wang Yin, Lu Bing, Yu Wei, Wang Haiyao, Xu Guangming, Wang Zhaodong. Effect of Cu content and Zn/Mg ratio on microstructure and mechanical properties of Al–Zn–Mg–Cu alloys [J]. Journal of Materials Research and Technology, 2022, 19: 3451-60.
490.4 | 374.8 | 17.5 | 95.21 | 2.64 | 1.56 | 0.56 | 0 | 0.03 | 0 | 0 | 0 | 0 | 0 | 0 | 0 | 0 | 0 | 0 | 0 | 0 | 0 | 0 | 0 | 0 | 0 | [12] Li Yong, Wang Yin, Lu Bing, Yu Wei, Wang Haiyao, Xu Guangming, Wang Zhaodong. Effect of Cu content and Zn/Mg ratio on microstructure and mechanical properties of Al–Zn–Mg–Cu alloys [J]. Journal of Materials Research and Technology, 2022, 19: 3451-60.
694 | 651 | 7.9 | 87.23 | 8.1 | 2.05 | 2.3 | 0 | 0.12 | 0 | 0 | 0 | 0 | 0 | 0 | 0 | 0 | 0.2 | 0 | 0 | 0 | 0 | 0 | 0 | 0 | 0 | [13] Xiao Yan-Ping, Pan Qing-Lin, Li Wen-Bin, Liu Xiao-Yan, He Yun-Bin. Influence of retrogression and re-aging treatment on corrosion behaviour of an Al–Zn–Mg–Cu alloy [J]. Materials & Design, 2011, 32(4): 2149-56. | Stepped solution heat treatment was performed at 465 °C for 40 min and subsequently at 490 °C for 30 min, then the samples were water-quenched at room temperature. Sample was then artificially aged at 120 °C for 24 h, named as T6 treatment.
702 | 654 | 12 | 86.254 | 9.78 | 2.04 | 1.76 | 0 | 0.11 | 0 | 0 | 0 | 0.056 | 0 | 0 | 0 | 0 | 0 | 0 | 0 | 0 | 0 | 0 | 0 | 0 | 0 | [14] Wen Kai, Fan Yunqiang, Wang Guojun, Jin Longbin, Li Xiwu, Li Zhihui, Zhang Yongan, Xiong Baiqing. Aging behavior and precipitate characterization of a high Zn-containing Al-Zn-Mg-Cu alloy with various tempers [J]. Materials & Design, 2016, 101: 16-23. | The specimens were solution heat treated at 475 °C for 4 h, cold water quenching, followed by the typical one-step and two-step aging treatments. According to previous research work, 120 °C was chosen as the one-step aging temperature. (T6 120 °C/24 h)
582.346 | 532.044 | 13.4016 | 89.45 | 7.15 | 1.75 | 1.45 | 0.02 | 0.12 | 0 | 0 | 0 | 0.06 | 0 | 0 | 0 | 0 | 0 | 0 | 0 | 0 | 0 | 0 | 0 | 0 | 0 | [15] Chen Songyi, Chen Kanghua, Peng Guosheng, Jia Le, Dong Pengxuan. Effect of heat treatment on strength, exfoliation corrosion and electrochemical behavior of 7085 aluminum alloy [J]. Materials & Design, 2012, 35: 93-8. | The plates were solution treated at 470 °C for 1 h, quenched in room temperature water and undergone various aging treatments of T6.
672 | 649 | 12.4 | 86.3 | 8.6 | 2.6 | 2.4 | 0.05 | 0 | 0 | 0 | 0 | 0.05 | 0 | 0 | 0 | 0 | 0 | 0 | 0 | 0 | 0 | 0 | 0 | 0 | 0 | [16] Wu Yi-Lei, Li Chenggong, Froes F. H., Alvarez Alex. Microalloying of Sc, Ni, and Ce in an advanced Al-Zn-Mg-Cu alloy [J]. Metallurgical and Materials Transactions A, 1999, 30(4): 1017-24. | Homogenization of cast ingots was carried out at 450 °Cfor 24 hours in an air furnace, followed by furnace cooling to 200 °C, and then by ar cooling. The solution heat-treatmenttemperature was set at 455 °C to avoid nonequilibrium eutec-tic melting, and the solution time was set at 85 minutesTwo artificial aging treatments were used: a peak-aged (PAcondition,120 °C/24 h).
644 | 618 | 14 | 86.2 | 8.6 | 2.6 | 2.4 | 0.05 | 0 | 0 | 0 | 0 | 0.05 | 0 | 0 | 0 | 0 | 0 | 0 | 0 | 0.1 | 0 | 0 | 0 | 0 | 0 | [16] Wu Yi-Lei, Li Chenggong, Froes F. H., Alvarez Alex. Microalloying of Sc, Ni, and Ce in an advanced Al-Zn-Mg-Cu alloy [J]. Metallurgical and Materials Transactions A, 1999, 30(4): 1017-24.
679 | 660 | 12.2 | 86.2 | 8.6 | 2.6 | 2.4 | 0.05 | 0 | 0 | 0 | 0 | 0.05 | 0 | 0 | 0 | 0 | 0 | 0 | 0 | 0 | 0.1 | 0 | 0 | 0 | 0 | [16] Wu Yi-Lei, Li Chenggong, Froes F. H., Alvarez Alex. Microalloying of Sc, Ni, and Ce in an advanced Al-Zn-Mg-Cu alloy [J]. Metallurgical and Materials Transactions A, 1999, 30(4): 1017-24.
715 | 689 | 11.8 | 86.1 | 8.6 | 2.6 | 2.4 | 0.05 | 0 | 0 | 0 | 0 | 0.05 | 0 | 0 | 0 | 0 | 0.2 | 0 | 0 | 0 | 0 | 0 | 0 | 0 | 0 | [16] Wu Yi-Lei, Li Chenggong, Froes F. H., Alvarez Alex. Microalloying of Sc, Ni, and Ce in an advanced Al-Zn-Mg-Cu alloy [J]. Metallurgical and Materials Transactions A, 1999, 30(4): 1017-24.
654 | 577 | 12.8 | 87.83 | 7.82 | 1.95 | 2.24 | 0 | 0.16 | 0 | 0 | 0 | 0 | 0 | 0 | 0 | 0 | 0 | 0 | 0 | 0 | 0 | 0 | 0 | 0 | 0 | [17] Liu Chong-yu, Teng Guang-biao, Ma Zong-yi, Wei Li-li, Zhang Bing, Chen Yong. Effects of Sc and Zr microalloying on the microstructure and mechanical properties of high Cu content 7xxx Al alloy [J]. International Journal of Minerals, Metallurgy and Materials, 2019, 26(12): 1559-69. | The ingots were homogenized at 470°C for 26 h and rapidly quenched to room temperature by immersion in water. The ingots were then subjected to seven passes of rolling from 10 mm to 3 mm at 470°C. The samples were reheated at the prescribed rolling temperature for 3 min between passes. The rolled plates were subsequently subjected to sol id-solution treatment at 470°C for 2 h and then aged at 120°C for 1 h to 60 h.
649 | 609 | 13 | 87.66 | 7.8 | 1.94 | 2.24 | 0 | 0.16 | 0 | 0 | 0 | 0 | 0 | 0 | 0 | 0 | 0.2 | 0 | 0 | 0 | 0 | 0 | 0 | 0 | 0 | [17] Liu Chong-yu, Teng Guang-biao, Ma Zong-yi, Wei Li-li, Zhang Bing, Chen Yong. Effects of Sc and Zr microalloying on the microstructure and mechanical properties of high Cu content 7xxx Al alloy [J]. International Journal of Minerals, Metallurgy and Materials, 2019, 26(12): 1559-69.
679 | 600 | 14.3 | 87.61 | 7.81 | 1.93 | 2.24 | 0 | 0.16 | 0 | 0 | 0 | 0 | 0 | 0 | 0 | 0 | 0.25 | 0 | 0 | 0 | 0 | 0 | 0 | 0 | 0 | [17] Liu Chong-yu, Teng Guang-biao, Ma Zong-yi, Wei Li-li, Zhang Bing, Chen Yong. Effects of Sc and Zr microalloying on the microstructure and mechanical properties of high Cu content 7xxx Al alloy [J]. International Journal of Minerals, Metallurgy and Materials, 2019, 26(12): 1559-69.
657 | 602 | 13.7 | 87.56 | 7.82 | 1.93 | 2.24 | 0 | 0.3 | 0 | 0 | 0 | 0 | 0 | 0 | 0 | 0 | 0.15 | 0 | 0 | 0 | 0 | 0 | 0 | 0 | 0 | [17] Liu Chong-yu, Teng Guang-biao, Ma Zong-yi, Wei Li-li, Zhang Bing, Chen Yong. Effects of Sc and Zr microalloying on the microstructure and mechanical properties of high Cu content 7xxx Al alloy [J]. International Journal of Minerals, Metallurgy and Materials, 2019, 26(12): 1559-69.
635 | 593 | 10.3 | 87.49 | 7.82 | 1.95 | 2.24 | 0 | 0.3 | 0 | 0 | 0 | 0 | 0 | 0 | 0 | 0 | 0.2 | 0 | 0 | 0 | 0 | 0 | 0 | 0 | 0 | [17] Liu Chong-yu, Teng Guang-biao, Ma Zong-yi, Wei Li-li, Zhang Bing, Chen Yong. Effects of Sc and Zr microalloying on the microstructure and mechanical properties of high Cu content 7xxx Al alloy [J]. International Journal of Minerals, Metallurgy and Materials, 2019, 26(12): 1559-69.
616 | 580 | 7.3 | 87.46 | 7.81 | 1.95 | 2.23 | 0 | 0.4 | 0 | 0 | 0 | 0 | 0 | 0 | 0 | 0 | 0.15 | 0 | 0 | 0 | 0 | 0 | 0 | 0 | 0 | [17] Liu Chong-yu, Teng Guang-biao, Ma Zong-yi, Wei Li-li, Zhang Bing, Chen Yong. Effects of Sc and Zr microalloying on the microstructure and mechanical properties of high Cu content 7xxx Al alloy [J]. International Journal of Minerals, Metallurgy and Materials, 2019, 26(12): 1559-69.
757 | 735 | 6.4 | 87.99 | 8.82 | 2.08 | 0.5 | 0 | 0.3 | 0 | 0 | 0 | 0 | 0 | 0 | 0 | 0 | 0.31 | 0 | 0 | 0 | 0 | 0 | 0 | 0 | 0 | [18] Zhang Miao, Liu Tao, He Chunnian, Ding Jian, Liu Enzuo, Shi Chunsheng, Li Jiajun, Zhao Naiqin. Evolution of microstructure and properties of Al–Zn–Mg–Cu–Sc–Zr alloy during aging treatment [J]. Journal of Alloys and Compounds, 2016, 658: 946-51. | The alloy was homogenized at 470 °C for 1 h in a resistance furnace, followed by the quenching process in water. After ho mogenization treatment, the ingot was cut into the cylinder of 20 mm-15 mm, following by hot extruding at 450 C to bars with a diameter of 5 mm. The extrusion ratio was selected as 16: 1 to ensure full density after extrusion. The bars were subsequently subjected to solution treatment at 470 °C for 0.5 h, 1 h, 1.5 h, 2 h and 3 h, respectively. After that, the alloy was aged at 120/4h.
642 | 525 | 6.4 | 88.5 | 6 | 3 | 2 | 0 | 0 | 0 | 0 | 0 | 0 | 0 | 0 | 0 | 0 | 0.5 | 0 | 0 | 0 | 0 | 0 | 0 | 0 | 0 | [19] Yoganjaneyulu G., Anand Babu K., Venkata Siva G., Vigneshwaran S., Sathiya Narayanan C. Microstructure and mechanical properties of Al – 6 Zn – 3 Mg – 2 Cu – 0.5 Sc alloy [J]. Materials Letters, 2019, 253: 18-21. | In order to understand the hardening (T6) behaviour, the alloy was solutionized at 450 °C for 2 h. Ageing treatment was done at 120 °C with different time interval. The tensile and hardness tests were conducted and the values are noted in Table 1. (120 °C/4h)
520.27 | 442.23 |  | 89.08 | 7.51 | 1.57 | 1.61 | 0 | 0 | 0 | 0 | 0 | 0.12 | 0.05 | 0 | 0.06 | 0 | 0 | 0 | 0 | 0 | 0 | 0 | 0 | 0 | 0 | [20] Xiao Quan-feng, Huang Ji-wu, Jiang Ying-ge, Jiang Fu-qin, Wu Yun-feng, Xu Guo-fu. Effects of minor Sc and Zr additions on mechanical properties and microstructure evolution of Al-Zn-Mg-Cu alloys [J]. Transactions of Nonferrous Metals Society of China, 2020, 30(6): 1429-38. | The as-cast alloys were homogenization treated at 470 °C for 24 h. The homogenized ingots were preheated at 400 °C for 6 h before extrusion in a 1250 t horizontal extruder. The temperature of the extrusion cylinder was 400-420 °C, and the speed of the ingot extrusion master cylinder was 0.5-1.2 mm/s with an extrusion ratio of 22:1. After hot extrusion treatment (HET), they were subjected to solution treatment (ST) at 470 °C for 1 h, followed by quenching and aging at 120 °C for 24 h.
624.324 | 567.568 |  | 88.8 | 7.92 | 1.47 | 1.49 | 0 | 0.1 | 0 | 0 | 0 | 0.1 | 0.06 | 0 | 0.06 | 0 | 0 | 0 | 0 | 0 | 0 | 0 | 0 | 0 | 0 | [20] Xiao Quan-feng, Huang Ji-wu, Jiang Ying-ge, Jiang Fu-qin, Wu Yun-feng, Xu Guo-fu. Effects of minor Sc and Zr additions on mechanical properties and microstructure evolution of Al-Zn-Mg-Cu alloys [J]. Transactions of Nonferrous Metals Society of China, 2020, 30(6): 1429-38.
653 | 599 | 11 | 89.32 | 7.36 | 1.47 | 1.51 | 0 | 0.07 | 0 | 0 | 0 | 0.1 | 0.05 | 0 | 0.05 | 0 | 0.07 | 0 | 0 | 0 | 0 | 0 | 0 | 0 | 0 | [20] Xiao Quan-feng, Huang Ji-wu, Jiang Ying-ge, Jiang Fu-qin, Wu Yun-feng, Xu Guo-fu. Effects of minor Sc and Zr additions on mechanical properties and microstructure evolution of Al-Zn-Mg-Cu alloys [J]. Transactions of Nonferrous Metals Society of China, 2020, 30(6): 1429-38.
603.122 | 544.392 | 12.3175 | 87.41 | 8.09 | 2.06 | 2.32 | 0 | 0.12 | 0 | 0 | 0 | 0 | 0 | 0 | 0 | 0 | 0 | 0 | 0 | 0 | 0 | 0 | 0 | 0 | 0 | [21] Li Wenbin, Pan Qinglin, Zou Liang, Liang Wenjie, He Yunbin, Liu Junsheng. Effects of minor Sc on the microstructure and mechanical properties of Al-Zn-Mg-Cu-Zr based alloys [J]. Rare Metals, 2009, 28(1): 102-6. | These ingots were homogenized at the temperature of 460 °C for 24 h in a furnace and were then hot-rolled and cold-rolled to 2.5 mm-thick plates. Tensile samples were taken along the rolling direction of the plates. These samples experienced solution heat treatment at 475°C for 40 min followed by water quenching and then aging at 120°C for 24 h (T6 condition).
651.008 | 601.88 | 9.77778 | 87.33 | 8.11 | 2.03 | 2.31 | 0 | 0.11 | 0 | 0 | 0 | 0 | 0 | 0 | 0 | 0 | 0.11 | 0 | 0 | 0 | 0 | 0 | 0 | 0 | 0 | [21] Li Wenbin, Pan Qinglin, Zou Liang, Liang Wenjie, He Yunbin, Liu Junsheng. Effects of minor Sc on the microstructure and mechanical properties of Al-Zn-Mg-Cu-Zr based alloys [J]. Rare Metals, 2009, 28(1): 102-6.
696.638 | 654.849 | 11.1111 | 87.08 | 8.13 | 2.08 | 2.36 | 0 | 0.14 | 0 | 0 | 0 | 0 | 0 | 0 | 0 | 0 | 0.21 | 0 | 0 | 0 | 0 | 0 | 0 | 0 | 0 | [21] Li Wenbin, Pan Qinglin, Zou Liang, Liang Wenjie, He Yunbin, Liu Junsheng. Effects of minor Sc on the microstructure and mechanical properties of Al-Zn-Mg-Cu-Zr based alloys [J]. Rare Metals, 2009, 28(1): 102-6.
639.489 | 596.571 | 9.07937 | 87.15 | 8.07 | 2.04 | 2.32 | 0 | 0.13 | 0 | 0 | 0 | 0 | 0 | 0 | 0 | 0 | 0.29 | 0 | 0 | 0 | 0 | 0 | 0 | 0 | 0 | [21] Li Wenbin, Pan Qinglin, Zou Liang, Liang Wenjie, He Yunbin, Liu Junsheng. Effects of minor Sc on the microstructure and mechanical properties of Al-Zn-Mg-Cu-Zr based alloys [J]. Rare Metals, 2009, 28(1): 102-6.
628.533 | 575.451 | 10.5079 | 86.91 | 8.1 | 2.06 | 2.33 | 0 | 0.11 | 0 | 0 | 0 | 0 | 0 | 0 | 0 | 0 | 0.49 | 0 | 0 | 0 | 0 | 0 | 0 | 0 | 0 | [21] Li Wenbin, Pan Qinglin, Zou Liang, Liang Wenjie, He Yunbin, Liu Junsheng. Effects of minor Sc on the microstructure and mechanical properties of Al-Zn-Mg-Cu-Zr based alloys [J]. Rare Metals, 2009, 28(1): 102-6.
579 | 513 | 11.2 | 87.7 | 8.7 | 1.8 | 1.8 | 0 | 0 | 0 | 0 | 0 | 0 | 0 | 0 | 0 | 0 | 0 | 0 | 0 | 0 | 0 | 0 | 0 | 0 | 0 | [22] Won Sung-Jae, So Hyeongsub, Kang Leeseung, Oh Soong Ju, Kim Kyou-Hyun. Development of a high-strength Al-Zn-Mg-Cu-based alloy via multi-strengthening mechanisms [J]. Scripta Materialia, 2021, 205: 114216. | The as-cast samples were heat-treated at 470 °C for 18 h for homogenization and then hot-rolled at 450 °C with a reduction ratio of 70%. For the solution treatment, the hot-rolled plates were maintained at 470 °C for 2 h and then quenched with water at room temperature. The solution-treated samples were finally artificially aged in the T6 condition (120°C/24 h).
645 | 621 | 6.4 | 85.3 | 8.7 | 3 | 3 | 0 | 0 | 0 | 0 | 0 | 0 | 0 | 0 | 0 | 0 | 0 | 0 | 0 | 0 | 0 | 0 | 0 | 0 | 0 | [22] Won Sung-Jae, So Hyeongsub, Kang Leeseung, Oh Soong Ju, Kim Kyou-Hyun. Development of a high-strength Al-Zn-Mg-Cu-based alloy via multi-strengthening mechanisms [J]. Scripta Materialia, 2021, 205: 114216.
672 | 644 | 8.6 | 85.2 | 8.7 | 3 | 3 | 0 | 0 | 0 | 0 | 0 | 0 | 0 | 0 | 0 | 0 | 0.1 | 0 | 0 | 0 | 0 | 0 | 0 | 0 | 0 | [22] Won Sung-Jae, So Hyeongsub, Kang Leeseung, Oh Soong Ju, Kim Kyou-Hyun. Development of a high-strength Al-Zn-Mg-Cu-based alloy via multi-strengthening mechanisms [J]. Scripta Materialia, 2021, 205: 114216.
654 | 577 | 13 | 87.83 | 7.82 | 1.95 | 2.24 | 0 | 0.16 | 0 | 0 | 0 | 0 | 0 | 0 | 0 | 0 | 0 | 0 | 0 | 0 | 0 | 0 | 0 | 0 | 0 | [23] Liu Chong-Yu, Teng Guang-Biao, Ma Zong-Yi, Wei Li-Li, Zhou Wen-Biao, Huang Hong-Feng, Qi Hai-Quan. Mechanical properties and thermal stability of 7055 Al alloy by minor Sc addition [J]. Rare Metals, 2020, 39(6): 725-32. | The ingots were homogenized at 470 °C for 26 h and rapidly quenched to room temperature by immersing into water. After homogenization treatment, the ingots were hot rolled from 10 to 3 mm at 470 °C with seven rolling passes. Between every rolling pass, the samples were reheated in a furnace at the prescribed rolling temperatures for 3 min. The rolled samples were subsequently subjected to solution treatment at 470 °C for 2 h, water quenched (the samples were defined as SS), and then aged at 120 °C for different durations from 1 to 72 h.
679 | 600 | 14 | 87.61 | 7.81 | 1.93 | 2.24 | 0 | 0.16 | 0 | 0 | 0 | 0 | 0 | 0 | 0 | 0 | 0.25 | 0 | 0 | 0 | 0 | 0 | 0 | 0 | 0 | [23] Liu Chong-Yu, Teng Guang-Biao, Ma Zong-Yi, Wei Li-Li, Zhou Wen-Biao, Huang Hong-Feng, Qi Hai-Quan. Mechanical properties and thermal stability of 7055 Al alloy by minor Sc addition [J]. Rare Metals, 2020, 39(6): 725-32.
514 | 479 | 14.2 | 92.25 | 5.42 | 1.98 | 0 | 0 | 0 | 0.35 | 0 | 0 | 0 | 0 | 0 | 0 | 0 | 0 | 0 | 0 | 0 | 0 | 0 | 0 | 0 | 0 | [24] Li Bo, Pan Qinglin, Huang Xing, Yin Zhimin. Microstructures and properties of Al–Zn–Mg–Mn alloy with trace amounts of Sc and Zr [J]. Materials Science and Engineering: A, 2014, 616: 219-28. | The ingots were homogenized at 470 °C for 24 h. After that, the ingots were hot-rolled to 7 mm slabs and then cold-rolled to 2 mm sheets. The tensile specimens were got parallel to the rolling direction. These specimens were solid solution treated at 470 °C for 1 h, subsequently water quenched and then immediately aged at 120 °C for different times.
554 | 518 | 12.7 | 92.01 | 5.42 | 1.98 | 0 | 0 | 0.12 | 0.35 | 0 | 0 | 0 | 0 | 0 | 0 | 0 | 0.12 | 0 | 0 | 0 | 0 | 0 | 0 | 0 | 0 | [24] Li Bo, Pan Qinglin, Huang Xing, Yin Zhimin. Microstructures and properties of Al–Zn–Mg–Mn alloy with trace amounts of Sc and Zr [J]. Materials Science and Engineering: A, 2014, 616: 219-28.
584 | 561 | 10.8 | 91.89 | 5.42 | 1.98 | 0 | 0 | 0.12 | 0.35 | 0 | 0 | 0 | 0 | 0 | 0 | 0 | 0.24 | 0 | 0 | 0 | 0 | 0 | 0 | 0 | 0 | [24] Li Bo, Pan Qinglin, Huang Xing, Yin Zhimin. Microstructures and properties of Al–Zn–Mg–Mn alloy with trace amounts of Sc and Zr [J]. Materials Science and Engineering: A, 2014, 616: 219-28.
607 | 552 | 8.6 | 89.62 | 7.03 | 2.63 | 0.21 | 0 | 0.51 | 0 | 0 | 0 | 0 | 0 | 0 | 0 | 0 | 0 | 0 | 0 | 0 | 0 | 0 | 0 | 0 | 0 | [25] Li Gen, Zhao Naiqin, Liu Tao, Li Jiajun, He Chunnian, Shi Chunsheng, Liu Enzuo, Sha Junwei. Effect of Sc/Zr ratio on the microstructure and mechanical properties of new type of Al–Zn–Mg–Sc–Zr alloys [J]. Materials Science and Engineering: A, 2014, 617: 219-27. | The homogenization treatment of the alloys was carried on at 470 °C for 12 h. The temperature was determined by simultaneous thermal analysis. Then, the ingots with a thickness of 20 mm, were pre-annealed at 450 °C for 2 h, followed by hot rolling to 6 mm thick plates immediately. Then the hot rolled plates were inter-annealed at 400 °C for 2 h, and cold rolled to 3.7 mm sheets. The sheets were subjected to solution treatment at 470 °C for 1 h followed by water quenching, and then artificial aging at 120 °C for various times.
667 | 627 | 8.3 | 89.56 | 7.11 | 2.49 | 0.22 | 0 | 0.4 | 0 | 0 | 0 | 0 | 0 | 0 | 0 | 0 | 0.22 | 0 | 0 | 0 | 0 | 0 | 0 | 0 | 0 | [25] Li Gen, Zhao Naiqin, Liu Tao, Li Jiajun, He Chunnian, Shi Chunsheng, Liu Enzuo, Sha Junwei. Effect of Sc/Zr ratio on the microstructure and mechanical properties of new type of Al–Zn–Mg–Sc–Zr alloys [J]. Materials Science and Engineering: A, 2014, 617: 219-27.
643 | 599 | 9 | 89.72 | 6.98 | 2.55 | 0.19 | 0 | 0.29 | 0 | 0 | 0 | 0 | 0 | 0 | 0 | 0 | 0.27 | 0 | 0 | 0 | 0 | 0 | 0 | 0 | 0 | [25] Li Gen, Zhao Naiqin, Liu Tao, Li Jiajun, He Chunnian, Shi Chunsheng, Liu Enzuo, Sha Junwei. Effect of Sc/Zr ratio on the microstructure and mechanical properties of new type of Al–Zn–Mg–Sc–Zr alloys [J]. Materials Science and Engineering: A, 2014, 617: 219-27.
616 | 573 | 11 | 89.8 | 6.84 | 2.6 | 0.21 | 0 | 0.18 | 0 | 0 | 0 | 0 | 0 | 0 | 0 | 0 | 0.37 | 0 | 0 | 0 | 0 | 0 | 0 | 0 | 0 | [25] Li Gen, Zhao Naiqin, Liu Tao, Li Jiajun, He Chunnian, Shi Chunsheng, Liu Enzuo, Sha Junwei. Effect of Sc/Zr ratio on the microstructure and mechanical properties of new type of Al–Zn–Mg–Sc–Zr alloys [J]. Materials Science and Engineering: A, 2014, 617: 219-27.
641 | 594 | 7.9 | 89.83 | 6.94 | 2.58 | 0.17 | 0 | 0 | 0 | 0 | 0 | 0 | 0 | 0 | 0 | 0 | 0.48 | 0 | 0 | 0 | 0 | 0 | 0 | 0 | 0 | [25] Li Gen, Zhao Naiqin, Liu Tao, Li Jiajun, He Chunnian, Shi Chunsheng, Liu Enzuo, Sha Junwei. Effect of Sc/Zr ratio on the microstructure and mechanical properties of new type of Al–Zn–Mg–Sc–Zr alloys [J]. Materials Science and Engineering: A, 2014, 617: 219-27.
673 | 664 | 8.8 | 89.87 | 6.8 | 2.9 | 0.3 | 0 | 0.13 | 0 | 0 | 0 | 0 | 0 | 0 | 0 | 0 | 0 | 0 | 0 | 0 | 0 | 0 | 0 | 0 | 0 | [26] Sun Yuqiao, Luo Yuhong, Pan Qinglin, Liu Bing, Long Liang, Wang Weiyi, Ye Ji, Huang Zhiqi, Xiang Shengqian. Effect of Sc content on microstructure and properties of Al-Zn-Mg-Cu-Zr alloy [J]. Materials Today Communications, 2021, 26: 101899. | The samples were taken from the middle part of the bar and subjected to solution treatment at 470 °C for 1 h, followed by water-quenched at room temperature. The samples were then artiﬁcially aged at 120 °C for 24 h (peak-aged).
684 | 676 | 8.5 | 89.7 | 6.9 | 2.9 | 0.3 | 0 | 0.12 | 0 | 0 | 0 | 0 | 0 | 0 | 0 | 0 | 0.08 | 0 | 0 | 0 | 0 | 0 | 0 | 0 | 0 | [26] Sun Yuqiao, Luo Yuhong, Pan Qinglin, Liu Bing, Long Liang, Wang Weiyi, Ye Ji, Huang Zhiqi, Xiang Shengqian. Effect of Sc content on microstructure and properties of Al-Zn-Mg-Cu-Zr alloy [J]. Materials Today Communications, 2021, 26: 101899.
731 | 724 | 8.4 | 89.73 | 6.8 | 2.9 | 0.29 | 0 | 0.13 | 0 | 0 | 0 | 0 | 0 | 0 | 0 | 0 | 0.15 | 0 | 0 | 0 | 0 | 0 | 0 | 0 | 0 | [26] Sun Yuqiao, Luo Yuhong, Pan Qinglin, Liu Bing, Long Liang, Wang Weiyi, Ye Ji, Huang Zhiqi, Xiang Shengqian. Effect of Sc content on microstructure and properties of Al-Zn-Mg-Cu-Zr alloy [J]. Materials Today Communications, 2021, 26: 101899.
522.8 | 436.5 | 5.5 | 87.3 | 8.22 | 2.11 | 2.37 | 0 | 0 | 0 | 0 | 0 | 0 | 0 | 0 | 0 | 0 | 0 | 0 | 0 | 0 | 0 | 0 | 0 | 0 | 0 | [27] He Yong-dong, Zhang Xin-ming, You Jiang-hai. Effect of minor Sc and Zr on microstructure and mechanical properties of Al-Zn-Mg-Cu alloy [J]. Transactions of Nonferrous Metals Society of China, 2006, 16(5): 1228-35. | After homogenization at 400 °C for 5 h, 450 "C for 20 h and 470 °C for 12 h, the ingots were quenched by cold water, and held at 420 °C for 2 h, then hot rolled to 4 mm plates. Tensile samples were taken from the hot-rolled plates. Before testing, the samples were solution treated at 470 °C for 2 h and then held at 480 °C for 1 h, finally quenched by cold water. Ageine at 120 °C / 24 h
622.5 | 615.8 | 9.1 | 86.97 | 8.23 | 2.15 | 2.29 | 0 | 0.18 | 0 | 0 | 0 | 0 | 0 | 0 | 0 | 0 | 0.18 | 0 | 0 | 0 | 0 | 0 | 0 | 0 | 0 | [27] He Yong-dong, Zhang Xin-ming, You Jiang-hai. Effect of minor Sc and Zr on microstructure and mechanical properties of Al-Zn-Mg-Cu alloy [J]. Transactions of Nonferrous Metals Society of China, 2006, 16(5): 1228-35.
685.07 | 679.5 | 14.7 | 87.12 | 8.27 | 2.13 | 2.3 | 0 | 0.18 | 0 | 0 | 0 | 0 | 0 | 0 | 0 | 0 | 0 | 0 | 0 | 0 | 0 | 0 | 0 | 0 | 0 | [27] He Yong-dong, Zhang Xin-ming, You Jiang-hai. Effect of minor Sc and Zr on microstructure and mechanical properties of Al-Zn-Mg-Cu alloy [J]. Transactions of Nonferrous Metals Society of China, 2006, 16(5): 1228-35.
651.35 | 648.82 | 12.57 | 87.16 | 8.25 | 2.1 | 2.21 | 0 | 0.18 | 0 | 0 | 0 | 0 | 0 | 0 | 0 | 0 | 0.1 | 0 | 0 | 0 | 0 | 0 | 0 | 0 | 0 | [27] He Yong-dong, Zhang Xin-ming, You Jiang-hai. Effect of minor Sc and Zr on microstructure and mechanical properties of Al-Zn-Mg-Cu alloy [J]. Transactions of Nonferrous Metals Society of China, 2006, 16(5): 1228-35.
667.4 | 660.05 | 13.17 | 87.07 | 8.25 | 2.08 | 2.27 | 0 | 0.18 | 0 | 0 | 0 | 0 | 0 | 0 | 0 | 0 | 0.15 | 0 | 0 | 0 | 0 | 0 | 0 | 0 | 0 | [27] He Yong-dong, Zhang Xin-ming, You Jiang-hai. Effect of minor Sc and Zr on microstructure and mechanical properties of Al-Zn-Mg-Cu alloy [J]. Transactions of Nonferrous Metals Society of China, 2006, 16(5): 1228-35.
671.63 | 671.43 | 13.9 | 86.91 | 8.19 | 2.17 | 2.35 | 0 | 0.18 | 0 | 0 | 0 | 0 | 0 | 0 | 0 | 0 | 0.2 | 0 | 0 | 0 | 0 | 0 | 0 | 0 | 0 | [27] He Yong-dong, Zhang Xin-ming, You Jiang-hai. Effect of minor Sc and Zr on microstructure and mechanical properties of Al-Zn-Mg-Cu alloy [J]. Transactions of Nonferrous Metals Society of China, 2006, 16(5): 1228-35.
699.912 | 658.539 | 12.0775 | 86.7 | 9.3 | 2 | 1.8 | 0.05 | 0.1 | 0 | 0 | 0 | 0.05 | 0 | 0 | 0 | 0 | 0 | 0 | 0 | 0 | 0 | 0 | 0 | 0 | 0 | [28] Wen Kai, Xiong Bai-Qing, Zhang Yong-An, Li Xi-Wu, Li Zhi-Hui, Yan Li-Zhen, Yan Hong-Wei, Liu Hong-Wei. Aging precipitation characteristics and tensile properties of Al–Zn–Mg–Cu alloys with different additional Zn contents [J]. Rare Metals, 2021, 40(8): 2160-6. | The samples were solution-treated with a suitable regime of 475 °C/4 h, cold water-quenched and then subjected to single-stage aging treatment with a preserving temperature of 120 °C
702.113 | 653.697 | 13.5563 | 86.2 | 9.8 | 2 | 1.8 | 0.05 | 0.1 | 0 | 0 | 0 | 0.05 | 0 | 0 | 0 | 0 | 0 | 0 | 0 | 0 | 0 | 0 | 0 | 0 | 0 | [28] Wen Kai, Xiong Bai-Qing, Zhang Yong-An, Li Xi-Wu, Li Zhi-Hui, Yan Li-Zhen, Yan Hong-Wei, Liu Hong-Wei. Aging precipitation characteristics and tensile properties of Al–Zn–Mg–Cu alloys with different additional Zn contents [J]. Rare Metals, 2021, 40(8): 2160-6.
483.991 | 458.943 | 16.7748 | 91.59 | 5.77 | 2.07 | 0.27 | 0 | 0 | 0.3 | 0 | 0 | 0 | 0 | 0 | 0 | 0 | 0 | 0 | 0 | 0 | 0 | 0 | 0 | 0 | 0 | [29] Ye Ji, Pan Qinglin, Liu Bing, Hu Quan, Qu Longfeng, Wang Weiyi, Wang Xiangdong. Effects of co-addition of minor Sc and Zr on aging precipitates and mechanical properties of Al–Zn–Mg–Cu alloys [J]. Journal of Materials Research and Technology, 2023, 22: 2944-54. | Homogenization at 470 °C for 24 h, hot rolling and cold rolling，These specimens were solid solution-treated at 470 °C for 1 h, immediately waterquenched, and then aged at 120 °C for 24 h, respectively.
551.931 | 526.3 | 12.955 | 91.37 | 5.73 | 2.09 | 0.28 | 0 | 0.11 | 0.3 | 0 | 0 | 0 | 0 | 0 | 0 | 0 | 0.12 | 0 | 0 | 0 | 0 | 0 | 0 | 0 | 0 | [29] Ye Ji, Pan Qinglin, Liu Bing, Hu Quan, Qu Longfeng, Wang Weiyi, Wang Xiangdong. Effects of co-addition of minor Sc and Zr on aging precipitates and mechanical properties of Al–Zn–Mg–Cu alloys [J]. Journal of Materials Research and Technology, 2023, 22: 2944-54.
466.03 | 452.093 | 16.3784 | 91.59 | 5.77 | 2.07 | 0.27 | 0 | 0 | 0.3 | 0 | 0 | 0 | 0 | 0 | 0 | 0 | 0 | 0 | 0 | 0 | 0 | 0 | 0 | 0 | 0 | [29] Ye Ji, Pan Qinglin, Liu Bing, Hu Quan, Qu Longfeng, Wang Weiyi, Wang Xiangdong. Effects of co-addition of minor Sc and Zr on aging precipitates and mechanical properties of Al–Zn–Mg–Cu alloys [J]. Journal of Materials Research and Technology, 2023, 22: 2944-54. | Homogenization at 470 °C for 24 h, hot rolling and cold rolling，These specimens were solid solution-treated at 470 °C for 1 h, immediately waterquenched, and then aged at 140 °C for 24 h, respectively.
503.254 | 472.262 | 13.0811 | 91.37 | 5.73 | 2.09 | 0.28 | 0 | 0.11 | 0.3 | 0 | 0 | 0 | 0 | 0 | 0 | 0 | 0.12 | 0 | 0 | 0 | 0 | 0 | 0 | 0 | 0 | [29] Ye Ji, Pan Qinglin, Liu Bing, Hu Quan, Qu Longfeng, Wang Weiyi, Wang Xiangdong. Effects of co-addition of minor Sc and Zr on aging precipitates and mechanical properties of Al–Zn–Mg–Cu alloys [J]. Journal of Materials Research and Technology, 2023, 22: 2944-54.
619.511 | 581.895 | 5.45776 | 87.3 | 9.96 | 2.52 | 0 | 0.03 | 0.15 | 0 | 0 | 0 | 0.04 | 0 | 0 | 0 | 0 | 0 | 0 | 0 | 0 | 0 | 0 | 0 | 0 | 0 | [30] Zhao Yongxing, Li Hao, Liu Yu, Huang Yuanchun. The microstructures and mechanical properties of a highly alloyed Al-Zn-Mg-Cu alloy: The role of Cu concentration [J]. Journal of Materials Research and Technology, 2022, 18: 122-37. | The as cast alloys were first homogenized at 420 °C for 8 h, then at 460 °C for 24 h and then furnace cooling. Plates with 10 mm thickness were cut from the homogenized alloys and then were rolled at 420 °C from 10 mm to 3 mm (70% rolling reduction). The hot-rolled plates were solution treated at 470 °C for 2h. All solution treated alloy was quenched in water in less than 3 s and then artificially aged at 120 °C for 24 h to obtain T6 conditions.
643.647 | 600.833 | 6.42525 | 86.71 | 9.98 | 2.62 | 0.48 | 0.03 | 0.14 | 0 | 0 | 0 | 0.04 | 0 | 0 | 0 | 0 | 0 | 0 | 0 | 0 | 0 | 0 | 0 | 0 | 0 | [30] Zhao Yongxing, Li Hao, Liu Yu, Huang Yuanchun. The microstructures and mechanical properties of a highly alloyed Al-Zn-Mg-Cu alloy: The role of Cu concentration [J]. Journal of Materials Research and Technology, 2022, 18: 122-37.
661.288 | 630.161 | 9.65256 | 86.03 | 10.15 | 2.58 | 1.02 | 0.03 | 0.15 | 0 | 0 | 0 | 0.04 | 0 | 0 | 0 | 0 | 0 | 0 | 0 | 0 | 0 | 0 | 0 | 0 | 0 | [30] Zhao Yongxing, Li Hao, Liu Yu, Huang Yuanchun. The microstructures and mechanical properties of a highly alloyed Al-Zn-Mg-Cu alloy: The role of Cu concentration [J]. Journal of Materials Research and Technology, 2022, 18: 122-37.
655.551 | 625.075 | 11.2044 | 85.61 | 10.03 | 2.58 | 1.57 | 0.03 | 0.14 | 0 | 0 | 0 | 0.04 | 0 | 0 | 0 | 0 | 0 | 0 | 0 | 0 | 0 | 0 | 0 | 0 | 0 | [30] Zhao Yongxing, Li Hao, Liu Yu, Huang Yuanchun. The microstructures and mechanical properties of a highly alloyed Al-Zn-Mg-Cu alloy: The role of Cu concentration [J]. Journal of Materials Research and Technology, 2022, 18: 122-37.
640.725 | 618.042 | 10.9252 | 85.06 | 10.11 | 2.56 | 2.05 | 0.03 | 0.15 | 0 | 0 | 0 | 0.04 | 0 | 0 | 0 | 0 | 0 | 0 | 0 | 0 | 0 | 0 | 0 | 0 | 0 | [30] Zhao Yongxing, Li Hao, Liu Yu, Huang Yuanchun. The microstructures and mechanical properties of a highly alloyed Al-Zn-Mg-Cu alloy: The role of Cu concentration [J]. Journal of Materials Research and Technology, 2022, 18: 122-37.
637.59 | 603.214 | 9.94477 | 84.98 | 9.87 | 2.51 | 2.42 | 0.03 | 0.15 | 0 | 0 | 0 | 0.04 | 0 | 0 | 0 | 0 | 0 | 0 | 0 | 0 | 0 | 0 | 0 | 0 | 0 | [30] Zhao Yongxing, Li Hao, Liu Yu, Huang Yuanchun. The microstructures and mechanical properties of a highly alloyed Al-Zn-Mg-Cu alloy: The role of Cu concentration [J]. Journal of Materials Research and Technology, 2022, 18: 122-37.
609.769 | 586.438 | 10.3278 | 84.28 | 9.9 | 2.65 | 2.96 | 0.03 | 0.14 | 0 | 0 | 0 | 0.04 | 0 | 0 | 0 | 0 | 0 | 0 | 0 | 0 | 0 | 0 | 0 | 0 | 0 | [30] Zhao Yongxing, Li Hao, Liu Yu, Huang Yuanchun. The microstructures and mechanical properties of a highly alloyed Al-Zn-Mg-Cu alloy: The role of Cu concentration [J]. Journal of Materials Research and Technology, 2022, 18: 122-37.
555 | 475 | 14.1 | 88.67 | 7.59 | 1.6 | 2.14 | 0 | 0 | 0 | 0 | 0 | 0 | 0 | 0 | 0 | 0 | 0 | 0 | 0 | 0 | 0 | 0 | 0 | 0 | 0 | [31] Li Jiaheng, Zhang Yingbo, Li Mojia, Hu Yunfeng, Zeng Qi, Zhang Pu. Effect of combined addition of Zr, Ti and Y on microstructure and tensile properties of an Al-Zn-Mg-Cu alloy [J]. Materials & Design, 2022, 223: 111129. | The obtained 95 mm diameter billets ( 3 kg) underwent a two-step homogenization treatment (420 °C/8h + 465 °C/24 h) before being machined into U30 mm 30 mm blanks (extracted via electro-discharge machining) for subsequent extrusion. The blanks were extruded into U10 mm bars at 400 °C at a ram speed of 1.2 mm/s, followed by water quenching to room temperature (RT). Finally, the extrusion bars were heat treated using a typical T6 schedule (which included solution treatment of 470 °C/2h, RT water quench ing and peak aging treatment of 120 °C/24 h) to maximize the ten sile strength.
552 | 459 | 13.2 | 88.47 | 7.52 | 1.59 | 2.1 | 0 | 0 | 0 | 0 | 0 | 0 | 0 | 0 | 0 | 0 | 0 | 0 | 0 | 0 | 0 | 0.32 | 0 | 0 | 0 | [31] Li Jiaheng, Zhang Yingbo, Li Mojia, Hu Yunfeng, Zeng Qi, Zhang Pu. Effect of combined addition of Zr, Ti and Y on microstructure and tensile properties of an Al-Zn-Mg-Cu alloy [J]. Materials & Design, 2022, 223: 111129.
645 | 593 | 8 | 88.51 | 7.58 | 1.6 | 2.15 | 0 | 0.12 | 0 | 0 | 0 | 0 | 0.04 | 0 | 0 | 0 | 0 | 0 | 0 | 0 | 0 | 0 | 0 | 0 | 0 | [31] Li Jiaheng, Zhang Yingbo, Li Mojia, Hu Yunfeng, Zeng Qi, Zhang Pu. Effect of combined addition of Zr, Ti and Y on microstructure and tensile properties of an Al-Zn-Mg-Cu alloy [J]. Materials & Design, 2022, 223: 111129.
692 | 647 | 6.8 | 88.16 | 7.61 | 1.62 | 2.17 | 0 | 0.12 | 0 | 0 | 0 | 0 | 0.04 | 0 | 0 | 0 | 0 | 0 | 0 | 0 | 0 | 0.28 | 0 | 0 | 0 | [31] Li Jiaheng, Zhang Yingbo, Li Mojia, Hu Yunfeng, Zeng Qi, Zhang Pu. Effect of combined addition of Zr, Ti and Y on microstructure and tensile properties of an Al-Zn-Mg-Cu alloy [J]. Materials & Design, 2022, 223: 111129.
643 | 580 | 9.2 | 88.25 | 7.21 | 2.05 | 2.27 | 0 | 0.22 | 0 | 0 | 0 | 0 | 0 | 0 | 0 | 0 | 0 | 0 | 0 | 0 | 0 | 0 | 0 | 0 | 0 | [32] Zhong Huilong, Li Shengci, Zhang Zhiqian, Li Dehua, Deng Hongling, Chen Jiqiang, Qi Liang, Ojo Olanrewaju A. Precipitation behavior, mechanical properties, and corrosion resistance of rare earth–modified Al-Zn-Mg-Cu alloys [J]. Materials Today Communications, 2022, 31: 103732. | The ingot was then homogenized in furnace at 460 °C, kept warm for 24 h, and the reduction rate of each pass was 10%-20%. The total reduction rate of hot rolling was near 90%, and the final thickness of the plates were 3 mm. All of the samples were then solution treated at 470 °C for 1 h after quenching in water at room temperature, and subsequently artificially aged at 120 °C for 24 h.
628 | 573 | 14.3 | 87.74 | 7.3 | 2.25 | 2.35 | 0 | 0.16 | 0 | 0 | 0 | 0 | 0 | 0 | 0 | 0 | 0 | 0.2 | 0 | 0 | 0 | 0 | 0 | 0 | 0 | [32] Zhong Huilong, Li Shengci, Zhang Zhiqian, Li Dehua, Deng Hongling, Chen Jiqiang, Qi Liang, Ojo Olanrewaju A. Precipitation behavior, mechanical properties, and corrosion resistance of rare earth–modified Al-Zn-Mg-Cu alloys [J]. Materials Today Communications, 2022, 31: 103732.
665 | 596 | 12.5 | 87.33 | 7.58 | 2.32 | 2.46 | 0 | 0.18 | 0 | 0 | 0 | 0 | 0 | 0 | 0 | 0 | 0 | 0 | 0 | 0 | 0 | 0 | 0.13 | 0 | 0 | [32] Zhong Huilong, Li Shengci, Zhang Zhiqian, Li Dehua, Deng Hongling, Chen Jiqiang, Qi Liang, Ojo Olanrewaju A. Precipitation behavior, mechanical properties, and corrosion resistance of rare earth–modified Al-Zn-Mg-Cu alloys [J]. Materials Today Communications, 2022, 31: 103732.
654 | 590 | 12.9 | 87.36 | 7.49 | 2.18 | 2.45 | 0 | 0.2 | 0 | 0 | 0 | 0 | 0 | 0 | 0 | 0 | 0 | 0.19 | 0 | 0 | 0 | 0 | 0.13 | 0 | 0 | [32] Zhong Huilong, Li Shengci, Zhang Zhiqian, Li Dehua, Deng Hongling, Chen Jiqiang, Qi Liang, Ojo Olanrewaju A. Precipitation behavior, mechanical properties, and corrosion resistance of rare earth–modified Al-Zn-Mg-Cu alloys [J]. Materials Today Communications, 2022, 31: 103732.
730.748 |  | 6.2108 | 84.13 | 11.2 | 3.1 | 1.21 | 0 | 0.27 | 0 | 0 | 0 | 0 | 0.07 | 0 | 0 | 0 | 0 | 0 | 0 | 0 | 0 | 0 | 0 | 0.02 | 0 | [33] Xu Xiaojing, Han Tian, Zhou Qingshan, Wei Tao, Bao Guoning, Yao Hui, Han Mengnan, Sha Shaohui. Effect of Ce and Y on Microstructures and Properties of Al-11.0Zn-3.1Mg-1.22Cu-0.1Sr-0.2Zr-0.1Ti Alloy [J]. Journal of Materials Engineering and Performance, 2023. | The ingots were homogenized at 450 °C for 24 h. Subsequently, the annealed ingots were cut into a cylindrical specimen, followed by extruding into a new cylinder with an extrusion ratio of 10:1 and the extrusion temperature of 400 °C. Solid solution treatment 450 °C / 2 h + 460 °C / 2 h + 470 °C / 2 h (water quenching). T6-aging treatment 121 °C / 24 h (air cooling).
768.946 |  | 8.00237 | 83.75 | 11.3 | 3.09 | 1.21 | 0 | 0.21 | 0 | 0 | 0 | 0 | 0.12 | 0 | 0 | 0 | 0 | 0 | 0 | 0.3 | 0 | 0 | 0 | 0.02 | 0 | [33] Xu Xiaojing, Han Tian, Zhou Qingshan, Wei Tao, Bao Guoning, Yao Hui, Han Mengnan, Sha Shaohui. Effect of Ce and Y on Microstructures and Properties of Al-11.0Zn-3.1Mg-1.22Cu-0.1Sr-0.2Zr-0.1Ti Alloy [J]. Journal of Materials Engineering and Performance, 2023.
764.936 |  | 6.03657 | 83.69 | 11.3 | 3.1 | 1.24 | 0 | 0.3 | 0 | 0 | 0 | 0 | 0.06 | 0 | 0 | 0 | 0 | 0 | 0 | 0 | 0 | 0.3 | 0 | 0.01 | 0 | [33] Xu Xiaojing, Han Tian, Zhou Qingshan, Wei Tao, Bao Guoning, Yao Hui, Han Mengnan, Sha Shaohui. Effect of Ce and Y on Microstructures and Properties of Al-11.0Zn-3.1Mg-1.22Cu-0.1Sr-0.2Zr-0.1Ti Alloy [J]. Journal of Materials Engineering and Performance, 2023.
773 | 735.4 | 11.5 | 87.41 | 8.35 | 2.47 | 1.4 | 0.05 | 0.15 | 0 | 0 | 0 | 0.02 | 0 | 0 | 0 | 0 | 0.15 | 0 | 0 | 0 | 0 | 0 | 0 | 0 | 0 | [34] Li Liangyu, Tang Jiawei, Liu Zhengqin, Wang Yiren, Jiang Yong, Sha Gang. Micro-alloying effects of Ni on the microstructure and mechanical properties of an Al-Zn-Mg-Cu-Sc-Zr alloy [J]. Journal of Alloys and Compounds, 2023, 947: 169667. | The as-cast billets were first treated by a two-stage homogenization at 420 °C /12 h+ 470 °C/24 h, and then extruded at 400 °C with an extrusion ratio of 25 and a ram speed of 1 mm/s. The round profiles were solid-solution treated at 450 °C/90 min+ 480 °C/30 min, followed by water quenching to room temperature. Finally, the samples were aged at 120 °C for 14h.
783 | 739.4 | 11 | 87 | 8.55 | 2.5 | 1.38 | 0.05 | 0.15 | 0 | 0 | 0 | 0.02 | 0 | 0 | 0 | 0 | 0.15 | 0 | 0 | 0 | 0.2 | 0 | 0 | 0 | 0 | [34] Li Liangyu, Tang Jiawei, Liu Zhengqin, Wang Yiren, Jiang Yong, Sha Gang. Micro-alloying effects of Ni on the microstructure and mechanical properties of an Al-Zn-Mg-Cu-Sc-Zr alloy [J]. Journal of Alloys and Compounds, 2023, 947: 169667.
552 | 442 | 15 | 88.98 | 6.4 | 2.2 | 2.2 | 0 | 0.08 | 0 | 0 | 0 | 0 | 0 | 0 | 0.14 | 0 | 0 | 0 | 0 | 0 | 0 | 0 | 0 | 0 | 0 | [35] Won, Sung-Jae, Hyeongsub So, Jung-Woo Han, Soong Ju Oh, and Kyou-Hyun Kim. Roles of Sc and Ag Microalloying Elements in the Mechanical Properties of Al-Zn-Mg-Cu (Al7xxx) Alloy[J]. Metals, 2023, 13(2): 244. | The as-cast samples were T6 tempered based on conventional conditions of homogenization (470 °C/24 h) → hot rolling (reduction ratio: 70%) → solutionization (470 °C /2 h, water quenching) → artifificial aging (120 °C/24 h).
594 | 536 | 15.5 | 88.88 | 6.4 | 2.2 | 2.2 | 0 | 0.08 | 0 | 0 | 0 | 0 | 0 | 0 | 0.14 | 0 | 0.1 | 0 | 0 | 0 | 0 | 0 | 0 | 0 | 0 | [35] Won, Sung-Jae, Hyeongsub So, Jung-Woo Han, Soong Ju Oh, and Kyou-Hyun Kim. Roles of Sc and Ag Microalloying Elements in the Mechanical Properties of Al-Zn-Mg-Cu (Al7xxx) Alloy[J]. Metals, 2023, 13(2): 244.
456 | 331 | 21 | 88.88 | 6.4 | 2.2 | 2.2 | 0 | 0.08 | 0 | 0.1 | 0 | 0 | 0 | 0 | 0.14 | 0 | 0 | 0 | 0 | 0 | 0 | 0 | 0 | 0 | 0 | [35] Won, Sung-Jae, Hyeongsub So, Jung-Woo Han, Soong Ju Oh, and Kyou-Hyun Kim. Roles of Sc and Ag Microalloying Elements in the Mechanical Properties of Al-Zn-Mg-Cu (Al7xxx) Alloy[J]. Metals, 2023, 13(2): 244.
498 | 439 | 16.5 | 91.79 | 5.39 | 1.91 | 0.34 | 0.08 | 0 | 0.33 | 0 | 0 | 0.16 | 0 | 0 | 0 | 0 | 0 | 0 | 0 | 0 | 0 | 0 | 0 | 0 | 0 | [36] Deng Ying, Yin Zhimin, Zhao Kai, Duan Jiaqi, He Zhenbo. Effects of Sc and Zr microalloying additions on the microstructure and mechanical properties of new Al–Zn–Mg alloys [J]. Journal of Alloys and Compounds, 2012, 530: 71-80. | After homogenization treatment (350 °C × 8 h + 470 °C × 12 h: the purpose of the pretreatment at 350 °C for 8 h is to promote the nucleation of fine and disperse Al3(Zr, Sc) particles; the aim of the final treatment at 470 °C for 12 h is to eliminate non-equilibrium eutectic phases), the ingots with dimension of Ø172 mm × 70 mm, were inter-annealed at 420 °C for 4 h, then hot rolled to 7 mm thick plates immediately. Then the hot rolled plates were annealed at 420 °C for 1 h, and cold rolled to 2 mm sheets. The sheets were subjected to solution treatment at 470 °C for 1 h, followed by water quenching, and then aged at 120 °C for 24 h.
529 | 505 | 14.1 | 91.69 | 5.36 | 1.9 | 0.25 | 0.09 | 0.1 | 0.32 | 0 | 0 | 0.19 | 0 | 0 | 0 | 0 | 0.1 | 0 | 0 | 0 | 0 | 0 | 0 | 0 | 0 | [36] Deng Ying, Yin Zhimin, Zhao Kai, Duan Jiaqi, He Zhenbo. Effects of Sc and Zr microalloying additions on the microstructure and mechanical properties of new Al–Zn–Mg alloys [J]. Journal of Alloys and Compounds, 2012, 530: 71-80.
556 | 535 | 12.1 | 91.32 | 5.41 | 1.98 | 0.33 | 0.11 | 0.1 | 0.32 | 0 | 0 | 0.18 | 0 | 0 | 0 | 0 | 0.25 | 0 | 0 | 0 | 0 | 0 | 0 | 0 | 0 | [36] Deng Ying, Yin Zhimin, Zhao Kai, Duan Jiaqi, He Zhenbo. Effects of Sc and Zr microalloying additions on the microstructure and mechanical properties of new Al–Zn–Mg alloys [J]. Journal of Alloys and Compounds, 2012, 530: 71-80.
573.44 | 544.3 | 10.3 | 89.06 | 7.36 | 1.68 | 1.66 | 0.05 | 0.14 | 0 | 0 | 0 | 0.05 | 0 | 0 | 0 | 0 | 0 | 0 | 0 | 0 | 0 | 0 | 0 | 0 | 0 | [37] Zhang XingGuo, Mei FeiQiang, Zhang HuanYue, Wang ShaoHua, Fang CanFeng, Hao Hai. Effects of Gd and Y additions on microstructure and properties of Al–Zn–Mg–Cu–Zr alloys [J]. Materials Science and Engineering: A, 2012, 552: 230-5. | The as-cast ingots were homogenized at 400 °C for 4 h plus 460 °C for 24 h, followed by air cooling to the room temperature. Then the ingots were converted into plates, with an rolling ratio of 10:1. Subsequently, the samples were solid solution treated at 470 °C for 2 h and quenched in ambient temperature water immediately (no stretching was applied). Following quenching,the plates were aged at 120 °C for 24 h for T6 tempered.
624.54 | 595 | 13.3 | 89.08 | 7.27 | 1.47 | 1.71 | 0.05 | 0.12 | 0 | 0 | 0 | 0.05 | 0 | 0 | 0 | 0 | 0 | 0 | 0 | 0 | 0 | 0 | 0 | 0 | 0.25 | [37] Zhang XingGuo, Mei FeiQiang, Zhang HuanYue, Wang ShaoHua, Fang CanFeng, Hao Hai. Effects of Gd and Y additions on microstructure and properties of Al–Zn–Mg–Cu–Zr alloys [J]. Materials Science and Engineering: A, 2012, 552: 230-5.
639.3 | 623.8 | 16.8 | 89.28 | 7.18 | 1.55 | 1.53 | 0.05 | 0.16 | 0 | 0 | 0 | 0.05 | 0 | 0 | 0 | 0 | 0 | 0 | 0 | 0 | 0 | 0.07 | 0 | 0 | 0.13 | [37] Zhang XingGuo, Mei FeiQiang, Zhang HuanYue, Wang ShaoHua, Fang CanFeng, Hao Hai. Effects of Gd and Y additions on microstructure and properties of Al–Zn–Mg–Cu–Zr alloys [J]. Materials Science and Engineering: A, 2012, 552: 230-5.
367 | 313 | 7.8 | 91.1 | 5 | 2.7 | 1.2 | 0 | 0 | 0 | 0 | 0 | 0 | 0 | 0 | 0 | 0 | 0 | 0 | 0 | 0 | 0 | 0 | 0 | 0 | 0 | [38] Wang Yichang, Cao Lingfei, Wu Xiaodong, Lin Xiaomin, Yao Tianyu, Peng Liming. Multi-alloying effect of Ti, Mn, Cr, Zr, Er on the cast Al-Zn-Mg-Cu alloys [J]. Materials Characterization, 2023, 201: 112984. | The solution treatment was designed as 470 °C / 24 h (with a heating rate of 35 °C / h, water quenching), followed by an artificial aging treatment at 120 °C /24h (water quenching). Differential scanning calorimetry (DSC) analyses were utilized to determine the heat-treatment temperatures.
396 | 324 | 8.6 | 91.05 | 4.9 | 2.8 | 1.2 | 0 | 0 | 0 | 0 | 0 | 0 | 0.05 | 0 | 0 | 0 | 0 | 0 | 0 | 0 | 0 | 0 | 0 | 0 | 0 | [38] Wang Yichang, Cao Lingfei, Wu Xiaodong, Lin Xiaomin, Yao Tianyu, Peng Liming. Multi-alloying effect of Ti, Mn, Cr, Zr, Er on the cast Al-Zn-Mg-Cu alloys [J]. Materials Characterization, 2023, 201: 112984.
409 | 345 | 7.3 | 90.67 | 5 | 2.8 | 1.1 | 0 | 0 | 0.29 | 0 | 0 | 0 | 0 | 0 | 0.14 | 0 | 0 | 0 | 0 | 0 | 0 | 0 | 0 | 0 | 0 | [38] Wang Yichang, Cao Lingfei, Wu Xiaodong, Lin Xiaomin, Yao Tianyu, Peng Liming. Multi-alloying effect of Ti, Mn, Cr, Zr, Er on the cast Al-Zn-Mg-Cu alloys [J]. Materials Characterization, 2023, 201: 112984.
420 | 347 | 7.8 | 91.19 | 4.8 | 2.8 | 1.1 | 0 | 0 | 0 | 0 | 0 | 0 | 0 | 0 | 0 | 0 | 0 | 0 | 0 | 0 | 0 | 0 | 0.11 | 0 | 0 | [38] Wang Yichang, Cao Lingfei, Wu Xiaodong, Lin Xiaomin, Yao Tianyu, Peng Liming. Multi-alloying effect of Ti, Mn, Cr, Zr, Er on the cast Al-Zn-Mg-Cu alloys [J]. Materials Characterization, 2023, 201: 112984.
515 |  | 6.9 | 90.369 | 7.82 | 1.57 | 0.003 | 0.031 | 0.139 | 0 | 0 | 0 | 0.068 | 0 | 0 | 0 | 0 | 0 | 0 | 0 | 0 | 0 | 0 | 0 | 0 | 0 | [39] Liao Yu-guo, Han Xiao-qi, Zeng Miao-xia, Jin Man. Influence of Cu on microstructure and tensile properties of 7XXX series aluminum alloy [J]. Materials & Design, 2015, 66: 581-6. | The ingots were homogenized at 450 °C for 24 h in industry furnace and cooled in air. The samples were processed into 20 mm thick plates. All alloys were multi-pass rolled from 20 mm to 2 mm at 420 °C and cooled in air. Five passes rolling were used, and the sheets were placed back to the furnace for 0.5 h between every two passes. After solution treatment at 470 °C for 2 h and quenching in water, the samples were aged at 120 °C for 24 h (T6 heat treatment).
571 |  | 16.7 | 89.504 | 7.9 | 1.58 | 0.768 | 0.035 | 0.142 | 0 | 0 | 0 | 0.071 | 0 | 0 | 0 | 0 | 0 | 0 | 0 | 0 | 0 | 0 | 0 | 0 | 0 | [39] Liao Yu-guo, Han Xiao-qi, Zeng Miao-xia, Jin Man. Influence of Cu on microstructure and tensile properties of 7XXX series aluminum alloy [J]. Materials & Design, 2015, 66: 581-6.
574 |  | 19.5 | 88.732 | 7.8 | 1.59 | 1.64 | 0.026 | 0.14 | 0 | 0 | 0 | 0.072 | 0 | 0 | 0 | 0 | 0 | 0 | 0 | 0 | 0 | 0 | 0 | 0 | 0 | [39] Liao Yu-guo, Han Xiao-qi, Zeng Miao-xia, Jin Man. Influence of Cu on microstructure and tensile properties of 7XXX series aluminum alloy [J]. Materials & Design, 2015, 66: 581-6.
499.04508 |  | 18.92788 | 92.401 | 5.18 | 1.19 | 0.93 | 0.01 | 0.14 | 0 | 0 | 0 | 0.009 | 0 | 0 | 0 | 0 | 0.14 | 0 | 0 | 0 | 0 | 0 | 0 | 0 | 0 | [40] Xu Yongtao, Zhang Zhifeng, Gao Zhihua, Bai Yuelong, Zhao Purui, Mao Weimin. Effect of main elements (Zn、Mg and Cu) on the microstructure, castability and mechanical properties of 7xxx series aluminum alloys with Zr and Sc [J]. Materials Characterization, 2021, 182: 111559. | The castings are subjected to T6 three-stage solution and aging treatment. The solution system is 450 °C/3 h + 460 °C/3 h + 470 °C/3 h and quenching in water (25 °C) immediately, and the aging system is 120 °C/24 h. Taking samples for mechanical performance testing along the diameter.
566.48478 |  | 13.93065 | 89.573 | 7.08 | 1.76 | 1.3 | 0.011 | 0.14 | 0 | 0 | 0 | 0.006 | 0 | 0 | 0 | 0 | 0.13 | 0 | 0 | 0 | 0 | 0 | 0 | 0 | 0 | [40] Xu Yongtao, Zhang Zhifeng, Gao Zhihua, Bai Yuelong, Zhao Purui, Mao Weimin. Effect of main elements (Zn、Mg and Cu) on the microstructure, castability and mechanical properties of 7xxx series aluminum alloys with Zr and Sc [J]. Materials Characterization, 2021, 182: 111559.
587.31174 |  | 8.9088 | 88.109 | 8.14 | 1.93 | 1.56 | 0.015 | 0.11 | 0 | 0 | 0 | 0.006 | 0 | 0 | 0 | 0 | 0.13 | 0 | 0 | 0 | 0 | 0 | 0 | 0 | 0 | [40] Xu Yongtao, Zhang Zhifeng, Gao Zhihua, Bai Yuelong, Zhao Purui, Mao Weimin. Effect of main elements (Zn、Mg and Cu) on the microstructure, castability and mechanical properties of 7xxx series aluminum alloys with Zr and Sc [J]. Materials Characterization, 2021, 182: 111559.
644.33796 |  | 3.93618 | 86.429 | 9.28 | 2.26 | 1.72 | 0.013 | 0.15 | 0 | 0 | 0 | 0.008 | 0 | 0 | 0 | 0 | 0.14 | 0 | 0 | 0 | 0 | 0 | 0 | 0 | 0 | [40] Xu Yongtao, Zhang Zhifeng, Gao Zhihua, Bai Yuelong, Zhao Purui, Mao Weimin. Effect of main elements (Zn、Mg and Cu) on the microstructure, castability and mechanical properties of 7xxx series aluminum alloys with Zr and Sc [J]. Materials Characterization, 2021, 182: 111559.
582.60088 |  | 0.36673 | 83.454 | 11.3 | 2.78 | 2.19 | 0.009 | 0.14 | 0 | 0 | 0 | 0.007 | 0 | 0 | 0 | 0 | 0.12 | 0 | 0 | 0 | 0 | 0 | 0 | 0 | 0 | [40] Xu Yongtao, Zhang Zhifeng, Gao Zhihua, Bai Yuelong, Zhao Purui, Mao Weimin. Effect of main elements (Zn、Mg and Cu) on the microstructure, castability and mechanical properties of 7xxx series aluminum alloys with Zr and Sc [J]. Materials Characterization, 2021, 182: 111559.
812.4 |  | 6.2 | 84.69 | 10.3 | 3.2 | 1.3 | 0 | 0.16 | 0 | 0 | 0 | 0 | 0 | 0 | 0 | 0 | 0.35 | 0 | 0 | 0 | 0 | 0 | 0 | 0 | 0 | [41] Dai Xiaoyuan, Xia Changqing, Peng Xiaomin, Ma Ke. Structure and properties of an ultra-high strength 7xxx aluminum alloy contained Sc and Zr [J]. Journal of University of Science and Technology Beijing, Mineral, Metallurgy, Material, 2008, 15(3): 276-9. | After homogenization at 450 °C for 24 h, the ingots of 50 mm diameter were extruded at 350-420 °C into 8 mm diameter bars. The extruded bars were solutionized and then quenched in room temperature water. The single ageing (T6) is 120 °C × 24 h.
654 | 577 | 13 | 87.83 | 7.82 | 1.95 | 2.24 | 0 | 0.16 | 0 | 0 | 0 | 0 | 0 | 0 | 0 | 0 | 0 | 0 | 0 | 0 | 0 | 0 | 0 | 0 | 0 | [42] Teng G. B., Liu C. Y., Ma Z. Y., Zhou W. B., Wei L. L., Chen Y., Li J., Mo Y. F. Effects of minor Sc addition on the microstructure and mechanical properties of 7055 Al alloy during aging [J]. Materials Science and Engineering: A, 2018, 713: 61-6. | The sheets were subjected to solution treatment at 470 °C for 2 h, water quenched, and then aged at 120 °C 24h
679 | 600 | 14 | 87.61 | 7.81 | 1.93 | 2.24 | 0 | 0.16 | 0 | 0 | 0 | 0 | 0 | 0 | 0 | 0 | 0.25 | 0 | 0 | 0 | 0 | 0 | 0 | 0 | 0 | [42] Teng G. B., Liu C. Y., Ma Z. Y., Zhou W. B., Wei L. L., Chen Y., Li J., Mo Y. F. Effects of minor Sc addition on the microstructure and mechanical properties of 7055 Al alloy during aging [J]. Materials Science and Engineering: A, 2018, 713: 61-6.
427 | 403 | 15.7 | 88.66 | 5.6 | 2.8 | 1.6 | 0 | 0 | 0 | 0 | 1.1 | 0 | 0 | 0 | 0.24 | 0 | 0 | 0 | 0 | 0 | 0 | 0 | 0 | 0 | 0 | [43] Zhao Zhong Kui, Zhou Tie Tao, Liu Pei Ying, Chen Chang Qi. Strength and Toughness of 1.1wt% Li-Containing Al-Zn-Mg-Cu Alloys [J]. Key Engineering Materials, 2007, 353-358: 392-5. | The ingots with diameter of 150mm were subjected to a 24h soak at 430ºC followed by 470 ºC for 36h. Being heated at 450 ºC for 3h, the ingots were forged to 12mm thick plates. The samples were cut from the plate in longitudinal direction. The tensile samples were machined to a gauge cross-sectional diameter of 5mm and a gauge length of 25mm. The impact test samples with cross section of 5mm×5mm, sampled at 1mm of the thickness below the surface. The samples were first solution treated at 485 ºC for 60 min and they were then quenched with water. After quenching, the samples were single-aged ageing temperatures 120 ºC / 24 h.
600 | 575 |  | 87.814 | 6.683 | 2.756 | 1.606 | 0.092 | 0 | 0.044 | 0 | 0 | 0.22 | 0.043 | 0 | 0.185 | 0 | 0 | 0 | 0 | 0 | 0.557 | 0 | 0 | 0 | 0 | [44] Naeem Haider T., Mohammed Kahtan S., Ahmad Khairel R., Rahmat Azmi. The Influence of Nickel and Tin Additives on the Microstructural and Mechanical Properties of Al-Zn-Mg-Cu Alloys [J]. Advances in Materials Science and Engineering, 2014, 2014: 686474. | After the casting, homogenizing treatments conducted for alloys according to, within the step number 1 in {Peak ageing (T6)——120 °C for 24 h(peak ageing)}, were followed by quenching in cool water immediately after each step of the homogenizing treatments. After quenching, an extrusion process was performed on the cast bars. In order to accomplish so, the alloy bars and extrusion mold were preheated to 400 °C and to 450 °C for 30 minutes in electrical resistance furnaces. After extrusion, the samples were quenched in cool water. The extrusion rate was about 3.5. During the extrusion process, wax was used as a lubricant material. The extruded bars were undergoing separately at 450 °C and 470 °C for 1 h and then kept at 480 °C for 30 min for further homogenizing treatment. Finally, they were quenched in cold water immediately after each step.
580 | 520 |  | 85.638 | 7.615 | 2.817 | 1.641 | 0.13 | 0 | 0.46 | 0 | 0 | 0.389 | 0.048 | 0.511 | 0.181 | 0 | 0 | 0 | 0 | 0 | 0.57 | 0 | 0 | 0 | 0 | [44] Naeem Haider T., Mohammed Kahtan S., Ahmad Khairel R., Rahmat Azmi. The Influence of Nickel and Tin Additives on the Microstructural and Mechanical Properties of Al-Zn-Mg-Cu Alloys [J]. Advances in Materials Science and Engineering, 2014, 2014: 686474.
561 | 521 | 18.2 | 89.12 | 7.53 | 1.56 | 1.58 | 0 | 0.13 | 0 | 0 | 0 | 0 | 0.08 | 0 | 0 | 0 | 0 | 0 | 0 | 0 | 0 | 0 | 0 | 0 | 0 | [45] Lin Lianghua, Liu Zhiyi, Bai Song, Zhou Yaru, Liu Wenjuan, Lv Qing. Effects of Ge and Ag additions on quench sensitivity and mechanical properties of an Al–Zn–Mg–Cu alloy [J]. Materials Science and Engineering: A, 2017, 682: 640-7. | The cast ingots were homogenized at 465 °C for 24 h, and then hot rolled to sheets of 3 mm thickness. The loss-of-properties method was employed to evaluate quench sensitivity of the studied alloys. The sheets were first solution treated at 470 °C for 1 h followed by quenching into water at room temperature or cooling in air. The average cooling rates were found to be about 400 °C/s for water quenching and 3.5 °C/s for air cooling, by calculating the values in critical temperature range (from 220 °C to 420 °C). After solution treatment, the samples were artificial aged at 120 °C for 25 h for subsequent tensile testing.
489 | 427 | 4.2 | 89.13 | 7.44 | 1.5 | 1.61 | 0 | 0.15 | 0 | 0 | 0 | 0 | 0.07 | 0 | 0 | 0.1 | 0 | 0 | 0 | 0 | 0 | 0 | 0 | 0 | 0 | [45] Lin Lianghua, Liu Zhiyi, Bai Song, Zhou Yaru, Liu Wenjuan, Lv Qing. Effects of Ge and Ag additions on quench sensitivity and mechanical properties of an Al–Zn–Mg–Cu alloy [J]. Materials Science and Engineering: A, 2017, 682: 640-7.
574 | 534 | 17.6 | 89.02 | 7.52 | 1.52 | 1.57 | 0 | 0.14 | 0 | 0.08 | 0 | 0 | 0.07 | 0 | 0 | 0.08 | 0 | 0 | 0 | 0 | 0 | 0 | 0 | 0 | 0 | [46] Lin Lianghua, Liu Zhiyi, Bai Song, Zhou Yaru, Liu Wenjuan, Lv Qing. Effects of Ge and Ag additions on quench sensitivity and mechanical properties of an Al–Zn–Mg–Cu alloy [J]. Materials Science and Engineering: A, 2017, 682: 640-9.
482 | 415 | 10.8 | 89.17 | 6.19 | 2.31 | 2.23 | 0 | 0.1 | 0 | 0 | 0 | 0 | 0 | 0 | 0 | 0 | 0 | 0 | 0 | 0 | 0 | 0 | 0 | 0 | 0 | [47] Chen Lu, Yan An, Liu Hua-shan, Li Xiao-qian. Strength and fatigue fracture behavior of Al–Zn–Mg–Cu–Zr(–Sn) alloys [J]. Transactions of Nonferrous Metals Society of China, 2013, 23(10): 2817-25. | The cast ingots of the alloys were allowed to homogenize, after which they were air-cooled to room temperature and then scalped and hot-rolled at about 420 °C into 11 mm-thick plates. The specimens were cut from the rolled-plate samples, solution-treated in a salt bath at 470 °C for 90 min, and then water-quenched to room temperature. Finally, the samples were aged at 120 °C for 24 h and at 175 °C for 10 h.
505 | 432 | 10.5 | 88.98 | 6.21 | 2.29 | 2.21 | 0 | 0.1 | 0 | 0 | 0 | 0 | 0 | 0.21 | 0 | 0 | 0 | 0 | 0 | 0 | 0 | 0 | 0 | 0 | 0 | [47] Chen Lu, Yan An, Liu Hua-shan, Li Xiao-qian. Strength and fatigue fracture behavior of Al–Zn–Mg–Cu–Zr(–Sn) alloys [J]. Transactions of Nonferrous Metals Society of China, 2013, 23(10): 2817-25.
276 | 226 | 10.2 | 98.9 | 0.02 | 0.5 | 0.02 | 0.4 | 0 | 0 | 0 | 0 | 0.03 | 0.03 | 0.1 | 0 | 0 | 0 | 0 | 0 | 0 | 0 | 0 | 0 | 0 | 0 | [48] Zheng Dehui, Li Jiahai, Wei Bo, Liang Tingbin, Yang Zhichao, Wang Zhen, Wang Shuangbao. Sn–Sc microalloying-induced property improvement and micromechanisms of an Al–Mg–Si alloy [J]. Journal of Materials Research and Technology, 2023, 27: 472-89. | After homogenization for 6 h at 540 °C, hot rolling at 400 °C and cold rolling at room temperature, all 2 mm-thick samples were subjected to the solid solution for 1 h at 550 °C and room-temperature water quenching. The quenched samples were promptly heated to 180 °C in an oil bath for artificial aging time. (peak-aging time of 18 h).
283.602 | 237.9 | 14.2 | 98.8 | 0.02 | 0.5 | 0.02 | 0.4 | 0 | 0 | 0 | 0 | 0.03 | 0.03 | 0.1 | 0 | 0 | 0.1 | 0 | 0 | 0 | 0 | 0 | 0 | 0 | 0 | [48] Zheng Dehui, Li Jiahai, Wei Bo, Liang Tingbin, Yang Zhichao, Wang Zhen, Wang Shuangbao. Sn–Sc microalloying-induced property improvement and micromechanisms of an Al–Mg–Si alloy [J]. Journal of Materials Research and Technology, 2023, 27: 472-89.