## Source summary
Source ID | Records | n (yield) | n (tensile) | n (elongation) | Full citation | DOI | URL | License | Extraction and provenance | Audit status | Evidence qualification | Reviewed n records | Reviewed n YS | Reviewed n UTS | Reviewed n EL | Interpretation
BHAT2023 | 215 | 199 | 210 | 197 | Bhat N, Barnard A, Birbilis N. Aluminium alloy dataset for supervised learning. Mendeley Data, V1, 2023. | 10.17632/b6br4yk6r3.1 | https://data.mendeley.com/datasets/b6br4yk6r3/1 | CC BY 4.0 | Secondary public corpus; nominal processing class only | Secondary corpus; original experiments unverified | Original studies/specimen IDs and extraction types unavailable; no invented assignment | 166 | 150 | 161 | 151 | Collection and series-proxy IDs are distinct; counts do not certify independent studies.
XU2015 | 2 | 0 | 2 | 2 | Tan C, Xu X-J, Jiang W, Sun L-S, Zhang X-L, Fan Y-Z, Zhao J-J. Effect of pre-recovery treatment on microstructure and properties of ultra high strength aluminum alloy extrusion treated by solid solution-T652 treatment. Chin J Nonferrous Met, 2015, 25(11):3019-3025. | - | http://www.ysxbcn.com/down/2015/11_cn/08-p3019-33029.pdf | Subscription journal; measured points used for scholarly verification | 720.5/699.1 MPa; EL5.0/4.2; 2% compression; 450/2+460/2+470/2; 121/24 | Primary numerical tables and methods checked | Primary PDF visually checked; no target correction | 2 | 0 | 2 | 2 | Collection and series-proxy IDs are distinct; counts do not certify independent studies.
XU2016 | 2 | 2 | 2 | 2 | Zhang X-L, Xu X-J, Ling Z-Y, Jiang W, Tan C, Zhao J-J. Effect of pre-deformation on microstructure and properties of ultra-high strength aluminum alloy extrusion materials. Chin J Nonferrous Met, 2016, 26(3):507-515. | - | http://www.ysxbcn.com/down/2016/03_cn/04-p0507-33268.pdf | Subscription journal; measured points used for scholarly verification | YS667.8/682.3; UTS693.6/738.6; EL4.0/5.0; 2-3% deformation | Primary numerical tables and methods checked | 460 C/2h middle solution stage added to context; 2.5% is midpoint, not measured exact value | 2 | 2 | 2 | 2 | Collection and series-proxy IDs are distinct; counts do not certify independent studies.
XU2018 | 2 | 2 | 2 | 2 | Zhang C, Xu X-J, Zhang J, Huang P, Du D-H, Jia W-J. Effect of heating rate for solid solution on microstructure and properties of Al-10.78Zn-2.78Mg-2.59Cu aluminium alloy. Materials for Mechanical Engineering, 2018, 42(8): 24-28. | 10.11973/jxgccl201808005 | https://jxgccl.mat-test.com/cn/article/pdf/preview/10.11973/jxgccl201808005.pdf | Subscription journal; measured points used for scholarly verification | Checked in preceding audited revision | Primary numerical tables and methods checked | Original page range24-28; source route retained | 2 | 2 | 2 | 2 | Collection and series-proxy IDs are distinct; counts do not certify independent studies.
LI2020 | 12 | 0 | 12 | 0 | Li J, Zhang Y, Cao X, Zeng Q, Zhuang Y, Qian X, Chen H. Accelerated discovery of high-strength aluminum alloys by machine learning. Communications Materials, 2020, 1: 73. | 10.1038/s43246-020-00074-2 | https://www.nature.com/articles/s43246-020-00074-2 | CC BY 4.0 (open access) | Nominal compositions, Ce and three RRA holds | Primary numerical tables and methods checked | Primary checked; UTS-only summaries | 12 | 0 | 12 | 0 | Collection and series-proxy IDs are distinct; counts do not certify independent studies.
PMC9571267 | 4 | 4 | 4 | 4 | W. Zhang, Y. Yi, S. Huang, H. He, and F. Dong, Effects of deformation at high, medium, and cryogenic temperatures on the microstructures and mechanical properties of Al–Zn–Mg–Cu alloys, Materials, 2022, 15(19), 6955. DOI 10.3390/ma15196955. | 10.3390/ma15196955 | https://pmc.ncbi.nlm.nih.gov/articles/PMC9571267/ | CC BY 4.0 | Final hold165 C/4h; three forging temperatures archived | Primary numerical tables and methods checked | Primary checked; manufacturing temperature not encoded in flat45 inputs | 4 | 4 | 4 | 4 | Collection and series-proxy IDs are distinct; counts do not certify independent studies.
TOTAL (training archive) | 237 | 207 | 232 | 207 | 6 sources (1 open dataset + 5 peer-reviewed studies) |  |  |  | 237 archived entries; 49 exact full-row exclusions; 188 retained, including 166 secondary-corpus and 22 primary-checked summaries. Original Bhat identities remain unknown. Two later external studies are separate from training. | Archive and prediction integrity passed; primary locators independently checked | Counts and means do not certify independent specimens or unavailable original experiment IDs | 188 | 158 | 183 | 161 | Current evidence and new analysis: see V5 overview. Archived counts B:E and retained counts M:P are preserved.
YIN2025 external | 6 | 6 | 6 | 6 | X. Yin, W. Liu, X. Tan, M. Wu, S. Yuan, D. Xiao, and L. Huang, Eliminating anisotropy of 7085 alloy forgings via temperature combination control during two-stage multi-directional forging, Materials, 2025, 18(2), 391. | 10.3390/ma18020391 | https://www.mdpi.com/1996-1944/18/2/391 | CC BY 4.0 | All available published table condition/direction means; three specimens per mean | Original table and methods checked | External challenge; not included in training archive totals | 6 | 6 | 6 | 6 | Excluded from every training partition and inner selection; no model selected using challenge labels.
WANG2026 external | 17 | 17 | 17 | 0 | Y. Wang, S. Qiu, T. Ye, Q. Cui, J. Han, and P. Guo, Effect of aging time on tensile properties of 7075 aluminum alloy, Metals, 2026, 16(8), 906. | 10.3390/met16080906 | https://www.mdpi.com/2075-4701/16/8/906 | CC BY 4.0 | All available published table condition/direction means; three specimens per mean | Original table and methods checked | External challenge; not included in training archive totals | 17 | 17 | 17 | 0 | Excluded from every training partition and inner selection; no model selected using challenge labels.

## Record provenance
Record ID | Source | Temper | Product form | Data origin | Localization (table / row) | Zn (wt%) | Mg (wt%) | Cu (wt%) | Yield (MPa) | Tensile (MPa) | Elong. (%) | DOI / URL | Audited condition | Audit status | Verified process | Evidence qualification | Composition basis | Verified Zr (wt%) | Verified Sr (wt%) | Verified Y (wt%) | Verified Ce (wt%) | Verified Ti (wt%) | Reported UTS spread (MPa) | Original supplied temper / origin | Reviewed analysis inclusion | Retained representative | Reason | Reviewed schema / record count
BH-001 | BHAT2023 | peak-aged (T6) | not specified | Secondary property value; original extraction type unverified | Bhat dataset row index 0 | 7.68 | 2.12 | 1.98 | 583.3 | 651.6 | 16.8 | 10.17632/b6br4yk6r3.1 | peak-aged (T6) | Secondary corpus row linked | processing class: Solutionised + Artificially peak aged | Original studies/specimen IDs and extraction types unavailable; no invented assignment | Unresolved | [6 empty] | peak-aged (T6) ¦ measured (published open dataset) | Included | BH-001 | Retained; primary-source verification status is separate | 188 retained records; 45 un-imputed predictor columns
BH-002 | BHAT2023 | over-aged (T7) | not specified | Secondary property value; original extraction type unverified | Bhat dataset row index 1 | 7.68 | 2.12 | 1.98 | 513 | 557 | 15.4 | 10.17632/b6br4yk6r3.1 | over-aged (T7) | Secondary corpus row linked | processing class: Solutionised + Artificially over aged | Original studies/specimen IDs and extraction types unavailable; no invented assignment | Unresolved | [6 empty] | over-aged (T7) ¦ measured (published open dataset) | Included | BH-002 | Retained; primary-source verification status is separate | 188 retained records; 45 un-imputed predictor columns
BH-003 | BHAT2023 | as-fabricated (O) | not specified | Secondary property value; original extraction type unverified | Bhat dataset row index 33 | 6.68 | 2.75 | 1.7 | 172 | 198 |  | 10.17632/b6br4yk6r3.1 | As-fabricated label; annealed O not established | Secondary corpus row linked | processing class: No Processing | Original studies/specimen IDs and extraction types unavailable; no invented assignment | Unresolved | [6 empty] | as-fabricated (O) ¦ measured (published open dataset) | Included | BH-003 | Retained; primary-source verification status is separate | 188 retained records; 45 un-imputed predictor columns
BH-004 | BHAT2023 | as-fabricated (O) | not specified | Secondary property value; original extraction type unverified | Bhat dataset row index 422 | 5.6 | 2.5 | 1.6 | 105 | 230 | 17 | 10.17632/b6br4yk6r3.1 | As-fabricated label; annealed O not established | Secondary corpus row linked | processing class: No Processing | Original studies/specimen IDs and extraction types unavailable; no invented assignment | Unresolved | [6 empty] | as-fabricated (O) ¦ measured (published open dataset) | Included | BH-004 | Retained; primary-source verification status is separate | 188 retained records; 45 un-imputed predictor columns
BH-005 | BHAT2023 | as-fabricated (O) | not specified | Secondary property value; original extraction type unverified | Bhat dataset row index 423 | 5.6 | 2.5 | 1.6 | 103.421355 | 227.526981 | 17 | 10.17632/b6br4yk6r3.1 | As-fabricated label; annealed O not established | Secondary corpus row linked | processing class: No Processing | Original studies/specimen IDs and extraction types unavailable; no invented assignment | Unresolved | [6 empty] | as-fabricated (O) ¦ measured (published open dataset) | Included | BH-005 | Retained; primary-source verification status is separate | 188 retained records; 45 un-imputed predictor columns
BH-006 | BHAT2023 | as-fabricated (O) | not specified | Secondary property value; original extraction type unverified | Bhat dataset row index 424 | 5.6039 | 2.5018 | 1.6011 | 105 | 225 | 15 | 10.17632/b6br4yk6r3.1 | As-fabricated label; annealed O not established | Secondary corpus row linked | processing class: No Processing | Original studies/specimen IDs and extraction types unavailable; no invented assignment | Unresolved | [6 empty] | as-fabricated (O) ¦ measured (published open dataset) | Included | BH-006 | Retained; primary-source verification status is separate | 188 retained records; 45 un-imputed predictor columns
BH-007 | BHAT2023 | as-fabricated (O) | not specified | Secondary property value; original extraction type unverified | Bhat dataset row index 425 | 6.8 | 2.7 | 2 | 103.421355 | 227.526981 | 15 | 10.17632/b6br4yk6r3.1 | As-fabricated label; annealed O not established | Secondary corpus row linked | processing class: No Processing | Original studies/specimen IDs and extraction types unavailable; no invented assignment | Unresolved | [6 empty] | as-fabricated (O) ¦ measured (published open dataset) | Included | BH-007 | Retained; primary-source verification status is separate | 188 retained records; 45 un-imputed predictor columns
BH-008 | BHAT2023 | as-fabricated (O) | not specified | Secondary property value; original extraction type unverified | Bhat dataset row index 426 | 6.8 | 2.8 | 2 | 105 | 230 | 15 | 10.17632/b6br4yk6r3.1 | As-fabricated label; annealed O not established | Secondary corpus row linked | processing class: No Processing | Original studies/specimen IDs and extraction types unavailable; no invented assignment | Unresolved | [6 empty] | as-fabricated (O) ¦ measured (published open dataset) | Included | BH-008 | Retained; primary-source verification status is separate | 188 retained records; 45 un-imputed predictor columns
BH-009 | BHAT2023 | as-fabricated (O) | not specified | Secondary property value; original extraction type unverified | Bhat dataset row index 427 | 7.4 | 3 | 2.1 | 151.684654 | 255.106009 | 14 | 10.17632/b6br4yk6r3.1 | As-fabricated label; annealed O not established | Secondary corpus row linked | processing class: No Processing | Original studies/specimen IDs and extraction types unavailable; no invented assignment | Unresolved | [6 empty] | as-fabricated (O) ¦ measured (published open dataset) | Included | BH-009 | Retained; primary-source verification status is separate | 188 retained records; 45 un-imputed predictor columns
BH-010 | BHAT2023 | over-aged (T7) | not specified | Secondary property value; original extraction type unverified | Bhat dataset row index 446 | 6.68 | 2.75 | 1.7 | 515 | 545 |  | 10.17632/b6br4yk6r3.1 | over-aged (T7) | Secondary corpus row linked | processing class: Solutionised + Artificially over aged | Original studies/specimen IDs and extraction types unavailable; no invented assignment | Unresolved | [6 empty] | over-aged (T7) ¦ measured (published open dataset) | Included | BH-010 | Retained; primary-source verification status is separate | 188 retained records; 45 un-imputed predictor columns
BH-011 | BHAT2023 | over-aged (T7) | not specified | Secondary property value; original extraction type unverified | Bhat dataset row index 447 | 7.15 | 1.75 | 1.45 | 528 | 578 | 12.5 | 10.17632/b6br4yk6r3.1 | over-aged (T7) | Secondary corpus row linked | processing class: Solutionised + Artificially over aged | Original studies/specimen IDs and extraction types unavailable; no invented assignment | Unresolved | [6 empty] | over-aged (T7) ¦ measured (published open dataset) | Included | BH-011 | Retained; primary-source verification status is separate | 188 retained records; 45 un-imputed predictor columns
BH-012 | BHAT2023 | over-aged (T7) | not specified | Secondary property value; original extraction type unverified | Bhat dataset row index 448 | 7.15 | 1.75 | 1.45 | 430 | 509 | 13 | 10.17632/b6br4yk6r3.1 | over-aged (T7) | Secondary corpus row linked | processing class: Solutionised + Artificially over aged | Original studies/specimen IDs and extraction types unavailable; no invented assignment | Unresolved | [6 empty] | over-aged (T7) ¦ measured (published open dataset) | Included | BH-012 | Retained; primary-source verification status is separate | 188 retained records; 45 un-imputed predictor columns
BH-013 | BHAT2023 | over-aged (T7) | not specified | Secondary property value; original extraction type unverified | Bhat dataset row index 449 | 7.15 | 1.75 | 1.45 | 528 | 578 | 11 | 10.17632/b6br4yk6r3.1 | over-aged (T7) | Secondary corpus row linked | processing class: Solutionised + Artificially over aged | Original studies/specimen IDs and extraction types unavailable; no invented assignment | Unresolved | [6 empty] | over-aged (T7) ¦ measured (published open dataset) | Included | BH-013 | Retained; primary-source verification status is separate | 188 retained records; 45 un-imputed predictor columns
BH-014 | BHAT2023 | peak-aged (T6) | not specified | Secondary property value; original extraction type unverified | Bhat dataset row index 450 | 7.15 | 1.75 | 1.45 | 530 | 582 | 13.5 | 10.17632/b6br4yk6r3.1 | peak-aged (T6) | Secondary corpus row linked | processing class: Solutionised + Artificially peak aged | Original studies/specimen IDs and extraction types unavailable; no invented assignment | Unresolved | [6 empty] | peak-aged (T6) ¦ measured (published open dataset) | Included | BH-014 | Retained; primary-source verification status is separate | 188 retained records; 45 un-imputed predictor columns
BH-015 | BHAT2023 | over-aged (T7) | not specified | Secondary property value; original extraction type unverified | Bhat dataset row index 451 | 7.15 | 1.75 | 1.45 | 460 | 526 | 10 | 10.17632/b6br4yk6r3.1 | over-aged (T7) | Secondary corpus row linked | processing class: Solutionised + Artificially over aged | Original studies/specimen IDs and extraction types unavailable; no invented assignment | Unresolved | [6 empty] | over-aged (T7) ¦ measured (published open dataset) | Included | BH-015 | Retained; primary-source verification status is separate | 188 retained records; 45 un-imputed predictor columns
BH-016 | BHAT2023 | over-aged (T7) | not specified | Secondary property value; original extraction type unverified | Bhat dataset row index 471 | 5.1 | 2.1 | 1.2 | 434 | 508 | 8.5 | 10.17632/b6br4yk6r3.1 | over-aged (T7) | Secondary corpus row linked | processing class: Solutionised + Artificially over aged | Original studies/specimen IDs and extraction types unavailable; no invented assignment | Unresolved | [6 empty] | over-aged (T7) ¦ measured (published open dataset) | Included | BH-016 | Retained; primary-source verification status is separate | 188 retained records; 45 un-imputed predictor columns
BH-017 | BHAT2023 | over-aged (T7) | not specified | Secondary property value; original extraction type unverified | Bhat dataset row index 472 | 5.1 | 2.1 | 1.2 | 442 | 511 | 8.6 | 10.17632/b6br4yk6r3.1 | over-aged (T7) | Secondary corpus row linked | processing class: Solutionised + Artificially over aged | Original studies/specimen IDs and extraction types unavailable; no invented assignment | Unresolved | [6 empty] | over-aged (T7) ¦ measured (published open dataset) | Included | BH-017 | Retained; primary-source verification status is separate | 188 retained records; 45 un-imputed predictor columns
BH-018 | BHAT2023 | over-aged (T7) | not specified | Secondary property value; original extraction type unverified | Bhat dataset row index 473 | 5.1 | 2.1 | 1.2 | 444 | 512 | 9.3 | 10.17632/b6br4yk6r3.1 | over-aged (T7) | Secondary corpus row linked | processing class: Solutionised + Artificially over aged | Original studies/specimen IDs and extraction types unavailable; no invented assignment | Unresolved | [6 empty] | over-aged (T7) ¦ measured (published open dataset) | Included | BH-018 | Retained; primary-source verification status is separate | 188 retained records; 45 un-imputed predictor columns
BH-019 | BHAT2023 | over-aged (T7) | not specified | Secondary property value; original extraction type unverified | Bhat dataset row index 474 | 5.1 | 2.1 | 1.2 | 436 | 503 | 9.9 | 10.17632/b6br4yk6r3.1 | over-aged (T7) | Secondary corpus row linked | processing class: Solutionised + Artificially over aged | Original studies/specimen IDs and extraction types unavailable; no invented assignment | Unresolved | [6 empty] | over-aged (T7) ¦ measured (published open dataset) | Included | BH-019 | Retained; primary-source verification status is separate | 188 retained records; 45 un-imputed predictor columns
BH-020 | BHAT2023 | over-aged (T7) | not specified | Secondary property value; original extraction type unverified | Bhat dataset row index 475 | 5.1 | 2.1 | 1.2 | 426 | 492 | 10 | 10.17632/b6br4yk6r3.1 | over-aged (T7) | Secondary corpus row linked | processing class: Solutionised + Artificially over aged | Original studies/specimen IDs and extraction types unavailable; no invented assignment | Unresolved | [6 empty] | over-aged (T7) ¦ measured (published open dataset) | Included | BH-020 | Retained; primary-source verification status is separate | 188 retained records; 45 un-imputed predictor columns
BH-021 | BHAT2023 | over-aged (T7) | not specified | Secondary property value; original extraction type unverified | Bhat dataset row index 476 | 5.1 | 2.1 | 1.2 | 429 | 506 | 10.9 | 10.17632/b6br4yk6r3.1 | over-aged (T7) | Secondary corpus row linked | processing class: Solutionised + Artificially over aged | Original studies/specimen IDs and extraction types unavailable; no invented assignment | Unresolved | [6 empty] | over-aged (T7) ¦ measured (published open dataset) | Included | BH-021 | Retained; primary-source verification status is separate | 188 retained records; 45 un-imputed predictor columns
BH-022 | BHAT2023 | naturally-aged (T4) | not specified | Secondary property value; original extraction type unverified | Bhat dataset row index 581 | 5.07 | 1.04 | 0 | 330.72 | 378.95 | 17 | 10.17632/b6br4yk6r3.1 | naturally-aged (T4) | Secondary corpus row linked | processing class: Solutionised + Naturally aged | Original studies/specimen IDs and extraction types unavailable; no invented assignment | Unresolved | [6 empty] | naturally-aged (T4) ¦ measured (published open dataset) | Included | BH-022 | Retained; primary-source verification status is separate | 188 retained records; 45 un-imputed predictor columns
BH-023 | BHAT2023 | naturally-aged (T4) | not specified | Secondary property value; original extraction type unverified | Bhat dataset row index 582 | 5.07 | 1.04 | 0 | 330.72 | 378.95 | 17 | 10.17632/b6br4yk6r3.1 | naturally-aged (T4) | Secondary corpus row linked | Detailed stages not in supplied files | Original studies/specimen IDs and extraction types unavailable; no invented assignment | Unresolved | [6 empty] | naturally-aged (T4) ¦ measured (published open dataset) | Excluded exact repeat | BH-022 | Exact duplicate of every raw data field except row index; conservative deduplication sensitivity | 188 retained records; 45 un-imputed predictor columns
BH-024 | BHAT2023 | naturally-aged (T4) | not specified | Secondary property value; original extraction type unverified | Bhat dataset row index 585 | 4.3 | 2.5 | 0.1 | 400 | 460 | 15 | 10.17632/b6br4yk6r3.1 | naturally-aged (T4) | Secondary corpus row linked | processing class: Solutionised + Naturally aged | Original studies/specimen IDs and extraction types unavailable; no invented assignment | Unresolved | [6 empty] | naturally-aged (T4) ¦ measured (published open dataset) | Included | BH-024 | Retained; primary-source verification status is separate | 188 retained records; 45 un-imputed predictor columns
BH-025 | BHAT2023 | naturally-aged (T4) | not specified | Secondary property value; original extraction type unverified | Bhat dataset row index 586 | 4.3 | 2.5 | 0.1 | 400 | 460 | 15 | 10.17632/b6br4yk6r3.1 | naturally-aged (T4) | Secondary corpus row linked | Detailed stages not in supplied files | Original studies/specimen IDs and extraction types unavailable; no invented assignment | Unresolved | [6 empty] | naturally-aged (T4) ¦ measured (published open dataset) | Excluded exact repeat | BH-024 | Exact duplicate of every raw data field except row index; conservative deduplication sensitivity | 188 retained records; 45 un-imputed predictor columns
BH-026 | BHAT2023 | naturally-aged (T4) | not specified | Secondary property value; original extraction type unverified | Bhat dataset row index 587 | 4.01 | 2.78 | 0 | 378.95 | 437.52 | 15.4 | 10.17632/b6br4yk6r3.1 | naturally-aged (T4) | Secondary corpus row linked | processing class: Solutionised + Naturally aged | Original studies/specimen IDs and extraction types unavailable; no invented assignment | Unresolved | [6 empty] | naturally-aged (T4) ¦ measured (published open dataset) | Included | BH-026 | Retained; primary-source verification status is separate | 188 retained records; 45 un-imputed predictor columns
BH-027 | BHAT2023 | naturally-aged (T4) | not specified | Secondary property value; original extraction type unverified | Bhat dataset row index 588 | 4.01 | 2.78 | 0 | 378.95 | 437.52 | 15.4 | 10.17632/b6br4yk6r3.1 | naturally-aged (T4) | Secondary corpus row linked | Detailed stages not in supplied files | Original studies/specimen IDs and extraction types unavailable; no invented assignment | Unresolved | [6 empty] | naturally-aged (T4) ¦ measured (published open dataset) | Excluded exact repeat | BH-026 | Exact duplicate of every raw data field except row index; conservative deduplication sensitivity | 188 retained records; 45 un-imputed predictor columns
BH-028 | BHAT2023 | naturally-aged (T4) | not specified | Secondary property value; original extraction type unverified | Bhat dataset row index 593 | 5.8 | 2.24 | 1.53 | 461.5 | 569.1 | 20 | 10.17632/b6br4yk6r3.1 | naturally-aged (T4) | Secondary corpus row linked | processing class: Solutionised + Naturally aged | Original studies/specimen IDs and extraction types unavailable; no invented assignment | Unresolved | [6 empty] | naturally-aged (T4) ¦ measured (published open dataset) | Included | BH-028 | Retained; primary-source verification status is separate | 188 retained records; 45 un-imputed predictor columns
BH-029 | BHAT2023 | artificially-aged | not specified | Secondary property value; original extraction type unverified | Bhat dataset row index 624 | 4.5027 | 1.2007 | 0.1001 | 315 | 375 | 14.05 | 10.17632/b6br4yk6r3.1 | artificially-aged | Secondary corpus row linked | processing class: Artificial aged | Original studies/specimen IDs and extraction types unavailable; no invented assignment | Unresolved | [6 empty] | artificially-aged ¦ measured (published open dataset) | Included | BH-029 | Retained; primary-source verification status is separate | 188 retained records; 45 un-imputed predictor columns
BH-030 | BHAT2023 | artificially-aged | not specified | Secondary property value; original extraction type unverified | Bhat dataset row index 632 | 4.5 | 1.4 | 0.1 |  | 395 | 15 | 10.17632/b6br4yk6r3.1 | artificially-aged | Secondary corpus row linked | processing class: Artificial aged | Original studies/specimen IDs and extraction types unavailable; no invented assignment | Unresolved | [6 empty] | artificially-aged ¦ measured (published open dataset) | Included | BH-030 | Retained; primary-source verification status is separate | 188 retained records; 45 un-imputed predictor columns
BH-031 | BHAT2023 | peak-aged (T6) | not specified | Secondary property value; original extraction type unverified | Bhat dataset row index 732 | 4.2 | 1.2 | 0 | 317 | 383 | 12.2 | 10.17632/b6br4yk6r3.1 | peak-aged (T6) | Secondary corpus row linked | processing class: Solutionised + Artificially peak aged | Original studies/specimen IDs and extraction types unavailable; no invented assignment | Unresolved | [6 empty] | peak-aged (T6) ¦ measured (published open dataset) | Included | BH-031 | Retained; primary-source verification status is separate | 188 retained records; 45 un-imputed predictor columns
BH-032 | BHAT2023 | peak-aged (T6) | not specified | Secondary property value; original extraction type unverified | Bhat dataset row index 759 | 5.07 | 1.04 | 0 | 430.63 | 461.63 | 8.7 | 10.17632/b6br4yk6r3.1 | peak-aged (T6) | Secondary corpus row linked | processing class: Solutionised + Artificially peak aged | Original studies/specimen IDs and extraction types unavailable; no invented assignment | Unresolved | [6 empty] | peak-aged (T6) ¦ measured (published open dataset) | Included | BH-032 | Retained; primary-source verification status is separate | 188 retained records; 45 un-imputed predictor columns
BH-033 | BHAT2023 | peak-aged (T6) | not specified | Secondary property value; original extraction type unverified | Bhat dataset row index 760 | 5.07 | 1.04 | 0 | 430.63 | 461.63 | 8.7 | 10.17632/b6br4yk6r3.1 | peak-aged (T6) | Secondary corpus row linked | Detailed stages not in supplied files | Original studies/specimen IDs and extraction types unavailable; no invented assignment | Unresolved | [6 empty] | peak-aged (T6) ¦ measured (published open dataset) | Excluded exact repeat | BH-032 | Exact duplicate of every raw data field except row index; conservative deduplication sensitivity | 188 retained records; 45 un-imputed predictor columns
BH-034 | BHAT2023 | peak-aged (T6) | not specified | Secondary property value; original extraction type unverified | Bhat dataset row index 761 | 4.5027 | 1.2007 | 0.1001 | 335 | 380 | 12 | 10.17632/b6br4yk6r3.1 | peak-aged (T6) | Secondary corpus row linked | processing class: Solutionised + Artificially peak aged | Original studies/specimen IDs and extraction types unavailable; no invented assignment | Unresolved | [6 empty] | peak-aged (T6) ¦ measured (published open dataset) | Included | BH-034 | Retained; primary-source verification status is separate | 188 retained records; 45 un-imputed predictor columns
BH-035 | BHAT2023 | peak-aged (T6) | not specified | Secondary property value; original extraction type unverified | Bhat dataset row index 769 | 4.01 | 2.78 | 0 | 489.19 | 530.53 | 8.1 | 10.17632/b6br4yk6r3.1 | peak-aged (T6) | Secondary corpus row linked | processing class: Solutionised + Artificially peak aged | Original studies/specimen IDs and extraction types unavailable; no invented assignment | Unresolved | [6 empty] | peak-aged (T6) ¦ measured (published open dataset) | Included | BH-035 | Retained; primary-source verification status is separate | 188 retained records; 45 un-imputed predictor columns
BH-036 | BHAT2023 | peak-aged (T6) | not specified | Secondary property value; original extraction type unverified | Bhat dataset row index 770 | 4.01 | 2.78 | 0 | 489.19 | 530.53 | 8.1 | 10.17632/b6br4yk6r3.1 | peak-aged (T6) | Secondary corpus row linked | Detailed stages not in supplied files | Original studies/specimen IDs and extraction types unavailable; no invented assignment | Unresolved | [6 empty] | peak-aged (T6) ¦ measured (published open dataset) | Excluded exact repeat | BH-035 | Exact duplicate of every raw data field except row index; conservative deduplication sensitivity | 188 retained records; 45 un-imputed predictor columns
BH-037 | BHAT2023 | peak-aged (T6) | not specified | Secondary property value; original extraction type unverified | Bhat dataset row index 794 | 4.2 | 1.5 | 0.05 |  | 400 | 12 | 10.17632/b6br4yk6r3.1 | peak-aged (T6) | Secondary corpus row linked | processing class: Solutionised + Artificially peak aged | Original studies/specimen IDs and extraction types unavailable; no invented assignment | Unresolved | [6 empty] | peak-aged (T6) ¦ measured (published open dataset) | Included | BH-037 | Retained; primary-source verification status is separate | 188 retained records; 45 un-imputed predictor columns
BH-038 | BHAT2023 | peak-aged (T6) | not specified | Secondary property value; original extraction type unverified | Bhat dataset row index 795 | 5.96 | 1.8 | 0.3 |  | 543 | 19.6 | 10.17632/b6br4yk6r3.1 | peak-aged (T6) | Secondary corpus row linked | processing class: Solutionised + Artificially peak aged | Original studies/specimen IDs and extraction types unavailable; no invented assignment | Unresolved | [6 empty] | peak-aged (T6) ¦ measured (published open dataset) | Included | BH-038 | Retained; primary-source verification status is separate | 188 retained records; 45 un-imputed predictor columns
BH-039 | BHAT2023 | peak-aged (T6) | not specified | Secondary property value; original extraction type unverified | Bhat dataset row index 797 | 4.3 | 3.3 | 0.6 | 468.843476 | 537.791046 | 14 | 10.17632/b6br4yk6r3.1 | peak-aged (T6) | Secondary corpus row linked | processing class: Solutionised + Artificially peak aged | Original studies/specimen IDs and extraction types unavailable; no invented assignment | Unresolved | [6 empty] | peak-aged (T6) ¦ measured (published open dataset) | Included | BH-039 | Retained; primary-source verification status is separate | 188 retained records; 45 un-imputed predictor columns
BH-040 | BHAT2023 | peak-aged (T6) | not specified | Secondary property value; original extraction type unverified | Bhat dataset row index 800 | 4.3 | 3.3 | 0.6 |  | 540 | 14 | 10.17632/b6br4yk6r3.1 | peak-aged (T6) | Secondary corpus row linked | processing class: Solutionised + Artificially peak aged | Original studies/specimen IDs and extraction types unavailable; no invented assignment | Unresolved | [6 empty] | peak-aged (T6) ¦ measured (published open dataset) | Included | BH-040 | Retained; primary-source verification status is separate | 188 retained records; 45 un-imputed predictor columns
BH-041 | BHAT2023 | peak-aged (T6) | not specified | Secondary property value; original extraction type unverified | Bhat dataset row index 801 | 5.1 | 2.1 | 1.2 | 410 | 485 | 12 | 10.17632/b6br4yk6r3.1 | peak-aged (T6) | Secondary corpus row linked | processing class: Solutionised + Artificially peak aged | Original studies/specimen IDs and extraction types unavailable; no invented assignment | Unresolved | [6 empty] | peak-aged (T6) ¦ measured (published open dataset) | Included | BH-041 | Retained; primary-source verification status is separate | 188 retained records; 45 un-imputed predictor columns
BH-042 | BHAT2023 | peak-aged (T6) | not specified | Secondary property value; original extraction type unverified | Bhat dataset row index 802 | 5.1 | 2.1 | 1.2 | 410 | 485 | 12 | 10.17632/b6br4yk6r3.1 | peak-aged (T6) | Secondary corpus row linked | Detailed stages not in supplied files | Original studies/specimen IDs and extraction types unavailable; no invented assignment | Unresolved | [6 empty] | peak-aged (T6) ¦ measured (published open dataset) | Excluded exact repeat | BH-041 | Exact duplicate of every raw data field except row index; conservative deduplication sensitivity | 188 retained records; 45 un-imputed predictor columns
BH-043 | BHAT2023 | peak-aged (T6) | not specified | Secondary property value; original extraction type unverified | Bhat dataset row index 803 | 5.56 | 1.97 | 1.8 | 482 | 544 | 3.2 | 10.17632/b6br4yk6r3.1 | peak-aged (T6) | Secondary corpus row linked | processing class: Solutionised + Artificially peak aged | Original studies/specimen IDs and extraction types unavailable; no invented assignment | Unresolved | [6 empty] | peak-aged (T6) ¦ measured (published open dataset) | Included | BH-043 | Retained; primary-source verification status is separate | 188 retained records; 45 un-imputed predictor columns
BH-044 | BHAT2023 | peak-aged (T6) | not specified | Secondary property value; original extraction type unverified | Bhat dataset row index 804 | 5.59 | 2.2 | 1.54 | 496 | 551 | 16.23 | 10.17632/b6br4yk6r3.1 | peak-aged (T6) | Secondary corpus row linked | processing class: Solutionised + Artificially peak aged | Original studies/specimen IDs and extraction types unavailable; no invented assignment | Unresolved | [6 empty] | peak-aged (T6) ¦ measured (published open dataset) | Included | BH-044 | Retained; primary-source verification status is separate | 188 retained records; 45 un-imputed predictor columns
BH-045 | BHAT2023 | peak-aged (T6) | not specified | Secondary property value; original extraction type unverified | Bhat dataset row index 805 | 5.59 | 2.2 | 1.54 | 496 | 551 | 16.23 | 10.17632/b6br4yk6r3.1 | peak-aged (T6) | Secondary corpus row linked | Detailed stages not in supplied files | Original studies/specimen IDs and extraction types unavailable; no invented assignment | Unresolved | [6 empty] | peak-aged (T6) ¦ measured (published open dataset) | Excluded exact repeat | BH-044 | Exact duplicate of every raw data field except row index; conservative deduplication sensitivity | 188 retained records; 45 un-imputed predictor columns
BH-046 | BHAT2023 | peak-aged (T6) | not specified | Secondary property value; original extraction type unverified | Bhat dataset row index 806 | 5.53 | 2.21 | 1.41 | 397 | 486 | 8.8 | 10.17632/b6br4yk6r3.1 | peak-aged (T6) | Secondary corpus row linked | processing class: Solutionised + Artificially peak aged | Original studies/specimen IDs and extraction types unavailable; no invented assignment | Unresolved | [6 empty] | peak-aged (T6) ¦ measured (published open dataset) | Included | BH-046 | Retained; primary-source verification status is separate | 188 retained records; 45 un-imputed predictor columns
BH-047 | BHAT2023 | peak-aged (T6) | not specified | Secondary property value; original extraction type unverified | Bhat dataset row index 807 | 5.53 | 2.21 | 1.41 | 420 | 522 | 13.4 | 10.17632/b6br4yk6r3.1 | peak-aged (T6) | Secondary corpus row linked | processing class: Solutionised + Artificially peak aged | Original studies/specimen IDs and extraction types unavailable; no invented assignment | Unresolved | [6 empty] | peak-aged (T6) ¦ measured (published open dataset) | Included | BH-047 | Retained; primary-source verification status is separate | 188 retained records; 45 un-imputed predictor columns
BH-048 | BHAT2023 | peak-aged (T6) | not specified | Secondary property value; original extraction type unverified | Bhat dataset row index 808 | 7.82 | 1.57 | 0.003 |  | 515 | 6.9 | 10.17632/b6br4yk6r3.1 | peak-aged (T6) | Secondary corpus row linked | processing class: Solutionised + Artificially peak aged | Original studies/specimen IDs and extraction types unavailable; no invented assignment | Unresolved | [6 empty] | peak-aged (T6) ¦ measured (published open dataset) | Included | BH-048 | Retained; primary-source verification status is separate | 188 retained records; 45 un-imputed predictor columns
BH-049 | BHAT2023 | peak-aged (T6) | not specified | Secondary property value; original extraction type unverified | Bhat dataset row index 809 | 5.3 | 2.34 | 1.51 | 505 |  | 11 | 10.17632/b6br4yk6r3.1 | peak-aged (T6) | Secondary corpus row linked | processing class: Solutionised + Artificially peak aged | Original studies/specimen IDs and extraction types unavailable; no invented assignment | Unresolved | [6 empty] | peak-aged (T6) ¦ measured (published open dataset) | Included | BH-049 | Retained; primary-source verification status is separate | 188 retained records; 45 un-imputed predictor columns
BH-050 | BHAT2023 | peak-aged (T6) | not specified | Secondary property value; original extraction type unverified | Bhat dataset row index 810 | 5.6 | 2.5 | 1.6 | 505 | 570 | 11 | 10.17632/b6br4yk6r3.1 | peak-aged (T6) | Secondary corpus row linked | processing class: Solutionised + Artificially peak aged | Original studies/specimen IDs and extraction types unavailable; no invented assignment | Unresolved | [6 empty] | peak-aged (T6) ¦ measured (published open dataset) | Included | BH-050 | Retained; primary-source verification status is separate | 188 retained records; 45 un-imputed predictor columns
BH-051 | BHAT2023 | peak-aged (T6) | not specified | Secondary property value; original extraction type unverified | Bhat dataset row index 811 | 5.8 | 2.24 | 1.53 | 515.1 | 579.6 | 15.4 | 10.17632/b6br4yk6r3.1 | peak-aged (T6) | Secondary corpus row linked | processing class: Solutionised + Artificially peak aged | Original studies/specimen IDs and extraction types unavailable; no invented assignment | Unresolved | [6 empty] | peak-aged (T6) ¦ measured (published open dataset) | Included | BH-051 | Retained; primary-source verification status is separate | 188 retained records; 45 un-imputed predictor columns
BH-052 | BHAT2023 | peak-aged (T6) | not specified | Secondary property value; original extraction type unverified | Bhat dataset row index 814 | 5.6 | 2.5 | 1.6 | 503.317261 | 572.264831 | 11 | 10.17632/b6br4yk6r3.1 | peak-aged (T6) | Secondary corpus row linked | processing class: Solutionised + Artificially peak aged | Original studies/specimen IDs and extraction types unavailable; no invented assignment | Unresolved | [6 empty] | peak-aged (T6) ¦ measured (published open dataset) | Included | BH-052 | Retained; primary-source verification status is separate | 188 retained records; 45 un-imputed predictor columns
BH-053 | BHAT2023 | peak-aged (T6) | not specified | Secondary property value; original extraction type unverified | Bhat dataset row index 815 | 5.41 | 2.54 | 1.49 | 472 | 519 | 7.8 | 10.17632/b6br4yk6r3.1 | peak-aged (T6) | Secondary corpus row linked | processing class: Solutionised + Artificially peak aged | Original studies/specimen IDs and extraction types unavailable; no invented assignment | Unresolved | [6 empty] | peak-aged (T6) ¦ measured (published open dataset) | Included | BH-053 | Retained; primary-source verification status is separate | 188 retained records; 45 un-imputed predictor columns
BH-054 | BHAT2023 | peak-aged (T6) | not specified | Secondary property value; original extraction type unverified | Bhat dataset row index 816 | 5.41 | 2.54 | 1.49 | 472 | 519 | 7.8 | 10.17632/b6br4yk6r3.1 | peak-aged (T6) | Secondary corpus row linked | Detailed stages not in supplied files | Original studies/specimen IDs and extraction types unavailable; no invented assignment | Unresolved | [6 empty] | peak-aged (T6) ¦ measured (published open dataset) | Excluded exact repeat | BH-053 | Exact duplicate of every raw data field except row index; conservative deduplication sensitivity | 188 retained records; 45 un-imputed predictor columns
BH-055 | BHAT2023 | peak-aged (T6) | not specified | Secondary property value; original extraction type unverified | Bhat dataset row index 825 | 6.1 | 2.3 | 1.63 | 475 | 524 | 3.3 | 10.17632/b6br4yk6r3.1 | peak-aged (T6) | Secondary corpus row linked | processing class: Solutionised + Artificially peak aged | Original studies/specimen IDs and extraction types unavailable; no invented assignment | Unresolved | [6 empty] | peak-aged (T6) ¦ measured (published open dataset) | Included | BH-055 | Retained; primary-source verification status is separate | 188 retained records; 45 un-imputed predictor columns
BH-056 | BHAT2023 | peak-aged (T6) | not specified | Secondary property value; original extraction type unverified | Bhat dataset row index 826 | 7.9 | 1.58 | 0.768 |  | 571 | 16.7 | 10.17632/b6br4yk6r3.1 | peak-aged (T6) | Secondary corpus row linked | processing class: Solutionised + Artificially peak aged | Original studies/specimen IDs and extraction types unavailable; no invented assignment | Unresolved | [6 empty] | peak-aged (T6) ¦ measured (published open dataset) | Included | BH-056 | Retained; primary-source verification status is separate | 188 retained records; 45 un-imputed predictor columns
BH-057 | BHAT2023 | peak-aged (T6) | not specified | Secondary property value; original extraction type unverified | Bhat dataset row index 829 | 5.6039 | 2.5018 | 1.6011 | 444.5 | 507 | 6 | 10.17632/b6br4yk6r3.1 | peak-aged (T6) | Secondary corpus row linked | processing class: Solutionised + Artificially peak aged | Original studies/specimen IDs and extraction types unavailable; no invented assignment | Unresolved | [6 empty] | peak-aged (T6) ¦ measured (published open dataset) | Included | BH-057 | Retained; primary-source verification status is separate | 188 retained records; 45 un-imputed predictor columns
BH-058 | BHAT2023 | peak-aged (T6) | not specified | Secondary property value; original extraction type unverified | Bhat dataset row index 830 | 6 | 2.5 | 0.95 |  | 535 | 12 | 10.17632/b6br4yk6r3.1 | peak-aged (T6) | Secondary corpus row linked | processing class: Solutionised + Artificially peak aged | Original studies/specimen IDs and extraction types unavailable; no invented assignment | Unresolved | [6 empty] | peak-aged (T6) ¦ measured (published open dataset) | Included | BH-058 | Retained; primary-source verification status is separate | 188 retained records; 45 un-imputed predictor columns
BH-059 | BHAT2023 | peak-aged (T6) | not specified | Secondary property value; original extraction type unverified | Bhat dataset row index 831 | 6.2 | 2.35 | 1.75 | 485 | 545 | 12 | 10.17632/b6br4yk6r3.1 | peak-aged (T6) | Secondary corpus row linked | processing class: Solutionised + Artificially peak aged | Original studies/specimen IDs and extraction types unavailable; no invented assignment | Unresolved | [6 empty] | peak-aged (T6) ¦ measured (published open dataset) | Included | BH-059 | Retained; primary-source verification status is separate | 188 retained records; 45 un-imputed predictor columns
BH-060 | BHAT2023 | peak-aged (T6) | not specified | Secondary property value; original extraction type unverified | Bhat dataset row index 832 | 6.4 | 2.35 | 2.2 | 535 | 610 | 15.6 | 10.17632/b6br4yk6r3.1 | peak-aged (T6) | Secondary corpus row linked | processing class: Solutionised + Artificially peak aged | Original studies/specimen IDs and extraction types unavailable; no invented assignment | Unresolved | [6 empty] | peak-aged (T6) ¦ measured (published open dataset) | Included | BH-060 | Retained; primary-source verification status is separate | 188 retained records; 45 un-imputed predictor columns
BH-061 | BHAT2023 | peak-aged (T6) | not specified | Secondary property value; original extraction type unverified | Bhat dataset row index 833 | 6.4 | 2.35 | 2.2 | 535 | 610 | 15.6 | 10.17632/b6br4yk6r3.1 | peak-aged (T6) | Secondary corpus row linked | Detailed stages not in supplied files | Original studies/specimen IDs and extraction types unavailable; no invented assignment | Unresolved | [6 empty] | peak-aged (T6) ¦ measured (published open dataset) | Excluded exact repeat | BH-060 | Exact duplicate of every raw data field except row index; conservative deduplication sensitivity | 188 retained records; 45 un-imputed predictor columns
BH-062 | BHAT2023 | peak-aged (T6) | not specified | Secondary property value; original extraction type unverified | Bhat dataset row index 834 | 6.4 | 2.35 | 2.2 | 535 | 610 | 15.6 | 10.17632/b6br4yk6r3.1 | peak-aged (T6) | Secondary corpus row linked | Detailed stages not in supplied files | Original studies/specimen IDs and extraction types unavailable; no invented assignment | Unresolved | [6 empty] | peak-aged (T6) ¦ measured (published open dataset) | Excluded exact repeat | BH-060 | Exact duplicate of every raw data field except row index; conservative deduplication sensitivity | 188 retained records; 45 un-imputed predictor columns
BH-063 | BHAT2023 | peak-aged (T6) | not specified | Secondary property value; original extraction type unverified | Bhat dataset row index 835 | 6.2 | 2.45 | 1.75 |  | 545 | 12 | 10.17632/b6br4yk6r3.1 | peak-aged (T6) | Secondary corpus row linked | processing class: Solutionised + Artificially peak aged | Original studies/specimen IDs and extraction types unavailable; no invented assignment | Unresolved | [6 empty] | peak-aged (T6) ¦ measured (published open dataset) | Included | BH-063 | Retained; primary-source verification status is separate | 188 retained records; 45 un-imputed predictor columns
BH-064 | BHAT2023 | peak-aged (T6) | not specified | Secondary property value; original extraction type unverified | Bhat dataset row index 836 | 7.8 | 1.59 | 1.64 |  | 574 | 19.5 | 10.17632/b6br4yk6r3.1 | peak-aged (T6) | Secondary corpus row linked | processing class: Solutionised + Artificially peak aged | Original studies/specimen IDs and extraction types unavailable; no invented assignment | Unresolved | [6 empty] | peak-aged (T6) ¦ measured (published open dataset) | Included | BH-064 | Retained; primary-source verification status is separate | 188 retained records; 45 un-imputed predictor columns
BH-065 | BHAT2023 | peak-aged (T6) | not specified | Secondary property value; original extraction type unverified | Bhat dataset row index 837 | 5.6 | 2.5 | 1.6 | 500 | 570 | 11 | 10.17632/b6br4yk6r3.1 | peak-aged (T6) | Secondary corpus row linked | processing class: Solutionised + Artificially peak aged | Original studies/specimen IDs and extraction types unavailable; no invented assignment | Unresolved | [6 empty] | peak-aged (T6) ¦ measured (published open dataset) | Included | BH-065 | Retained; primary-source verification status is separate | 188 retained records; 45 un-imputed predictor columns
BH-066 | BHAT2023 | peak-aged (T6) | not specified | Secondary property value; original extraction type unverified | Bhat dataset row index 838 | 6.96 | 2.81 | 1.56 | 583 | 627 | 15.1 | 10.17632/b6br4yk6r3.1 | peak-aged (T6) | Secondary corpus row linked | processing class: Solutionised + Artificially peak aged | Original studies/specimen IDs and extraction types unavailable; no invented assignment | Unresolved | [6 empty] | peak-aged (T6) ¦ measured (published open dataset) | Included | BH-066 | Retained; primary-source verification status is separate | 188 retained records; 45 un-imputed predictor columns
BH-067 | BHAT2023 | peak-aged (T6) | not specified | Secondary property value; original extraction type unverified | Bhat dataset row index 839 | 6.96 | 2.81 | 1.56 | 583 | 627 | 15.1 | 10.17632/b6br4yk6r3.1 | peak-aged (T6) | Secondary corpus row linked | Detailed stages not in supplied files | Original studies/specimen IDs and extraction types unavailable; no invented assignment | Unresolved | [6 empty] | peak-aged (T6) ¦ measured (published open dataset) | Excluded exact repeat | BH-066 | Exact duplicate of every raw data field except row index; conservative deduplication sensitivity | 188 retained records; 45 un-imputed predictor columns
BH-068 | BHAT2023 | peak-aged (T6) | not specified | Secondary property value; original extraction type unverified | Bhat dataset row index 840 | 6.68 | 2.75 | 1.7 | 505 | 530 |  | 10.17632/b6br4yk6r3.1 | peak-aged (T6) | Secondary corpus row linked | processing class: Solutionised + Artificially peak aged | Original studies/specimen IDs and extraction types unavailable; no invented assignment | Unresolved | [6 empty] | peak-aged (T6) ¦ measured (published open dataset) | Included | BH-068 | Retained; primary-source verification status is separate | 188 retained records; 45 un-imputed predictor columns
BH-069 | BHAT2023 | peak-aged (T6) | not specified | Secondary property value; original extraction type unverified | Bhat dataset row index 841 | 6.68 | 2.75 | 1.7 | 505 | 530 |  | 10.17632/b6br4yk6r3.1 | peak-aged (T6) | Secondary corpus row linked | Detailed stages not in supplied files | Original studies/specimen IDs and extraction types unavailable; no invented assignment | Unresolved | [6 empty] | peak-aged (T6) ¦ measured (published open dataset) | Excluded exact repeat | BH-068 | Exact duplicate of every raw data field except row index; conservative deduplication sensitivity | 188 retained records; 45 un-imputed predictor columns
BH-070 | BHAT2023 | peak-aged (T6) | not specified | Secondary property value; original extraction type unverified | Bhat dataset row index 842 | 6.8 | 2.7 | 2 | 537.791046 | 606.738616 | 10 | 10.17632/b6br4yk6r3.1 | peak-aged (T6) | Secondary corpus row linked | processing class: Solutionised + Artificially peak aged | Original studies/specimen IDs and extraction types unavailable; no invented assignment | Unresolved | [6 empty] | peak-aged (T6) ¦ measured (published open dataset) | Included | BH-070 | Retained; primary-source verification status is separate | 188 retained records; 45 un-imputed predictor columns
BH-071 | BHAT2023 | peak-aged (T6) | not specified | Secondary property value; original extraction type unverified | Bhat dataset row index 843 | 6.8 | 2.8 | 2 | 540 | 605 | 10 | 10.17632/b6br4yk6r3.1 | peak-aged (T6) | Secondary corpus row linked | processing class: Solutionised + Artificially peak aged | Original studies/specimen IDs and extraction types unavailable; no invented assignment | Unresolved | [6 empty] | peak-aged (T6) ¦ measured (published open dataset) | Included | BH-071 | Retained; primary-source verification status is separate | 188 retained records; 45 un-imputed predictor columns
BH-072 | BHAT2023 | peak-aged (T6) | not specified | Secondary property value; original extraction type unverified | Bhat dataset row index 844 | 7.68 | 2.12 | 1.98 | 583.3 | 651.6 | 16.8 | 10.17632/b6br4yk6r3.1 | peak-aged (T6) | Secondary corpus row linked | Detailed stages not in supplied files | Original studies/specimen IDs and extraction types unavailable; no invented assignment | Unresolved | [6 empty] | peak-aged (T6) ¦ measured (published open dataset) | Excluded exact repeat | BH-001 | Exact duplicate of every raw data field except row index; conservative deduplication sensitivity | 188 retained records; 45 un-imputed predictor columns
BH-073 | BHAT2023 | peak-aged (T6) | not specified | Secondary property value; original extraction type unverified | Bhat dataset row index 845 | 7.85 | 2.2 | 1.6 | 532 | 592 | 11 | 10.17632/b6br4yk6r3.1 | peak-aged (T6) | Secondary corpus row linked | processing class: Solutionised + Artificially peak aged | Original studies/specimen IDs and extraction types unavailable; no invented assignment | Unresolved | [6 empty] | peak-aged (T6) ¦ measured (published open dataset) | Included | BH-073 | Retained; primary-source verification status is separate | 188 retained records; 45 un-imputed predictor columns
BH-074 | BHAT2023 | peak-aged (T6) | not specified | Secondary property value; original extraction type unverified | Bhat dataset row index 846 | 7.85 | 2.2 | 1.6 | 532 | 592 | 11 | 10.17632/b6br4yk6r3.1 | peak-aged (T6) | Secondary corpus row linked | Detailed stages not in supplied files | Original studies/specimen IDs and extraction types unavailable; no invented assignment | Unresolved | [6 empty] | peak-aged (T6) ¦ measured (published open dataset) | Excluded exact repeat | BH-073 | Exact duplicate of every raw data field except row index; conservative deduplication sensitivity | 188 retained records; 45 un-imputed predictor columns
BH-075 | BHAT2023 | peak-aged (T6) | not specified | Secondary property value; original extraction type unverified | Bhat dataset row index 847 | 7.74 | 2.74 | 1.48 | 614 | 654 | 14.8 | 10.17632/b6br4yk6r3.1 | peak-aged (T6) | Secondary corpus row linked | processing class: Solutionised + Artificially peak aged | Original studies/specimen IDs and extraction types unavailable; no invented assignment | Unresolved | [6 empty] | peak-aged (T6) ¦ measured (published open dataset) | Included | BH-075 | Retained; primary-source verification status is separate | 188 retained records; 45 un-imputed predictor columns
BH-076 | BHAT2023 | peak-aged (T6) | not specified | Secondary property value; original extraction type unverified | Bhat dataset row index 848 | 7.74 | 2.74 | 1.48 | 614 | 654 | 14.8 | 10.17632/b6br4yk6r3.1 | peak-aged (T6) | Secondary corpus row linked | Detailed stages not in supplied files | Original studies/specimen IDs and extraction types unavailable; no invented assignment | Unresolved | [6 empty] | peak-aged (T6) ¦ measured (published open dataset) | Excluded exact repeat | BH-075 | Exact duplicate of every raw data field except row index; conservative deduplication sensitivity | 188 retained records; 45 un-imputed predictor columns
BH-077 | BHAT2023 | peak-aged (T6) | not specified | Secondary property value; original extraction type unverified | Bhat dataset row index 849 | 7.84 | 2.76 | 1.55 | 602 | 643 | 14.1 | 10.17632/b6br4yk6r3.1 | peak-aged (T6) | Secondary corpus row linked | processing class: Solutionised + Artificially peak aged | Original studies/specimen IDs and extraction types unavailable; no invented assignment | Unresolved | [6 empty] | peak-aged (T6) ¦ measured (published open dataset) | Included | BH-077 | Retained; primary-source verification status is separate | 188 retained records; 45 un-imputed predictor columns
BH-078 | BHAT2023 | peak-aged (T6) | not specified | Secondary property value; original extraction type unverified | Bhat dataset row index 850 | 7.84 | 2.76 | 1.55 | 602 | 643 | 14.1 | 10.17632/b6br4yk6r3.1 | peak-aged (T6) | Secondary corpus row linked | Detailed stages not in supplied files | Original studies/specimen IDs and extraction types unavailable; no invented assignment | Unresolved | [6 empty] | peak-aged (T6) ¦ measured (published open dataset) | Excluded exact repeat | BH-077 | Exact duplicate of every raw data field except row index; conservative deduplication sensitivity | 188 retained records; 45 un-imputed predictor columns
BH-079 | BHAT2023 | peak-aged (T6) | not specified | Secondary property value; original extraction type unverified | Bhat dataset row index 851 | 6.01 | 3.99 | 2.06 | 499 | 556 | 4 | 10.17632/b6br4yk6r3.1 | peak-aged (T6) | Secondary corpus row linked | processing class: Solutionised + Artificially peak aged | Original studies/specimen IDs and extraction types unavailable; no invented assignment | Unresolved | [6 empty] | peak-aged (T6) ¦ measured (published open dataset) | Included | BH-079 | Retained; primary-source verification status is separate | 188 retained records; 45 un-imputed predictor columns
BH-080 | BHAT2023 | peak-aged (T6) | not specified | Secondary property value; original extraction type unverified | Bhat dataset row index 852 | 6.01 | 3.99 | 2.06 | 441 | 538 | 6.8 | 10.17632/b6br4yk6r3.1 | peak-aged (T6) | Secondary corpus row linked | processing class: Solutionised + Artificially peak aged | Original studies/specimen IDs and extraction types unavailable; no invented assignment | Unresolved | [6 empty] | peak-aged (T6) ¦ measured (published open dataset) | Included | BH-080 | Retained; primary-source verification status is separate | 188 retained records; 45 un-imputed predictor columns
BH-081 | BHAT2023 | peak-aged (T6) | not specified | Secondary property value; original extraction type unverified | Bhat dataset row index 853 | 7.4 | 3 | 2.1 | 627.422887 | 675.686186 | 9 | 10.17632/b6br4yk6r3.1 | peak-aged (T6) | Secondary corpus row linked | processing class: Solutionised + Artificially peak aged | Original studies/specimen IDs and extraction types unavailable; no invented assignment | Unresolved | [6 empty] | peak-aged (T6) ¦ measured (published open dataset) | Included | BH-081 | Retained; primary-source verification status is separate | 188 retained records; 45 un-imputed predictor columns
BH-082 | BHAT2023 | peak-aged (T6) | not specified | Secondary property value; original extraction type unverified | Bhat dataset row index 854 | 6.8 | 2.75 | 2 | 521 | 590 | 11 | 10.17632/b6br4yk6r3.1 | peak-aged (T6) | Secondary corpus row linked | processing class: Solutionised + Artificially peak aged | Original studies/specimen IDs and extraction types unavailable; no invented assignment | Unresolved | [6 empty] | peak-aged (T6) ¦ measured (published open dataset) | Included | BH-082 | Retained; primary-source verification status is separate | 188 retained records; 45 un-imputed predictor columns
BH-083 | BHAT2023 | peak-aged (T6) | not specified | Secondary property value; original extraction type unverified | Bhat dataset row index 855 | 6.8 | 2.75 | 2 | 521 | 590 | 11 | 10.17632/b6br4yk6r3.1 | peak-aged (T6) | Secondary corpus row linked | Detailed stages not in supplied files | Original studies/specimen IDs and extraction types unavailable; no invented assignment | Unresolved | [6 empty] | peak-aged (T6) ¦ measured (published open dataset) | Excluded exact repeat | BH-082 | Exact duplicate of every raw data field except row index; conservative deduplication sensitivity | 188 retained records; 45 un-imputed predictor columns
BH-084 | BHAT2023 | peak-aged (T6) | not specified | Secondary property value; original extraction type unverified | Bhat dataset row index 856 | 6.8 | 2.75 | 2 |  | 610 | 10 | 10.17632/b6br4yk6r3.1 | peak-aged (T6) | Secondary corpus row linked | processing class: Solutionised + Artificially peak aged | Original studies/specimen IDs and extraction types unavailable; no invented assignment | Unresolved | [6 empty] | peak-aged (T6) ¦ measured (published open dataset) | Included | BH-084 | Retained; primary-source verification status is separate | 188 retained records; 45 un-imputed predictor columns
BH-085 | BHAT2023 | peak-aged (T6) | not specified | Secondary property value; original extraction type unverified | Bhat dataset row index 857 | 9 | 3.1 | 1.2 | 727 | 786 | 5 | 10.17632/b6br4yk6r3.1 | peak-aged (T6) | Secondary corpus row linked | processing class: Solutionised + Artificially peak aged | Original studies/specimen IDs and extraction types unavailable; no invented assignment | Unresolved | [6 empty] | peak-aged (T6) ¦ measured (published open dataset) | Included | BH-085 | Retained; primary-source verification status is separate | 188 retained records; 45 un-imputed predictor columns
BH-086 | BHAT2023 | peak-aged (T6) | not specified | Secondary property value; original extraction type unverified | Bhat dataset row index 858 | 7.4 | 3 | 2.1 |  | 675 | 9 | 10.17632/b6br4yk6r3.1 | peak-aged (T6) | Secondary corpus row linked | processing class: Solutionised + Artificially peak aged | Original studies/specimen IDs and extraction types unavailable; no invented assignment | Unresolved | [6 empty] | peak-aged (T6) ¦ measured (published open dataset) | Included | BH-086 | Retained; primary-source verification status is separate | 188 retained records; 45 un-imputed predictor columns
BH-087 | BHAT2023 | peak-aged (T6) | not specified | Secondary property value; original extraction type unverified | Bhat dataset row index 859 | 8.7 | 2.6 | 2.5 | 634 | 677 | 12 | 10.17632/b6br4yk6r3.1 | peak-aged (T6) | Secondary corpus row linked | processing class: Solutionised + Artificially peak aged | Original studies/specimen IDs and extraction types unavailable; no invented assignment | Unresolved | [6 empty] | peak-aged (T6) ¦ measured (published open dataset) | Included | BH-087 | Retained; primary-source verification status is separate | 188 retained records; 45 un-imputed predictor columns
BH-088 | BHAT2023 | peak-aged (T6) | not specified | Secondary property value; original extraction type unverified | Bhat dataset row index 860 | 8.7 | 2.6 | 2.5 | 634 | 677 | 12 | 10.17632/b6br4yk6r3.1 | peak-aged (T6) | Secondary corpus row linked | Detailed stages not in supplied files | Original studies/specimen IDs and extraction types unavailable; no invented assignment | Unresolved | [6 empty] | peak-aged (T6) ¦ measured (published open dataset) | Excluded exact repeat | BH-087 | Exact duplicate of every raw data field except row index; conservative deduplication sensitivity | 188 retained records; 45 un-imputed predictor columns
BH-089 | BHAT2023 | peak-aged (T6) | not specified | Secondary property value; original extraction type unverified | Bhat dataset row index 861 | 10.2 | 2.7 | 1.2 | 728 | 794 | 5 | 10.17632/b6br4yk6r3.1 | peak-aged (T6) | Secondary corpus row linked | processing class: Solutionised + Artificially peak aged | Original studies/specimen IDs and extraction types unavailable; no invented assignment | Unresolved | [6 empty] | peak-aged (T6) ¦ measured (published open dataset) | Included | BH-089 | Retained; primary-source verification status is separate | 188 retained records; 45 un-imputed predictor columns
BH-090 | BHAT2023 | peak-aged (T6) | not specified | Secondary property value; original extraction type unverified | Bhat dataset row index 862 | 10 | 2.8 | 1.1 | 729 | 785 | 8.4 | 10.17632/b6br4yk6r3.1 | peak-aged (T6) | Secondary corpus row linked | processing class: Solutionised + Artificially peak aged | Original studies/specimen IDs and extraction types unavailable; no invented assignment | Unresolved | [6 empty] | peak-aged (T6) ¦ measured (published open dataset) | Included | BH-090 | Retained; primary-source verification status is separate | 188 retained records; 45 un-imputed predictor columns
BH-091 | BHAT2023 | peak-aged (T6) | not specified | Secondary property value; original extraction type unverified | Bhat dataset row index 863 | 10.3 | 2.8 | 1.2 | 696 | 758 | 6.4 | 10.17632/b6br4yk6r3.1 | peak-aged (T6) | Secondary corpus row linked | processing class: Solutionised + Artificially peak aged | Original studies/specimen IDs and extraction types unavailable; no invented assignment | Unresolved | [6 empty] | peak-aged (T6) ¦ measured (published open dataset) | Included | BH-091 | Retained; primary-source verification status is separate | 188 retained records; 45 un-imputed predictor columns
BH-092 | BHAT2023 | peak-aged (T6) | not specified | Secondary property value; original extraction type unverified | Bhat dataset row index 864 | 10.3 | 2.7 | 1.3 | 738 | 793 | 8.7 | 10.17632/b6br4yk6r3.1 | peak-aged (T6) | Secondary corpus row linked | processing class: Solutionised + Artificially peak aged | Original studies/specimen IDs and extraction types unavailable; no invented assignment | Unresolved | [6 empty] | peak-aged (T6) ¦ measured (published open dataset) | Included | BH-092 | Retained; primary-source verification status is separate | 188 retained records; 45 un-imputed predictor columns
BH-093 | BHAT2023 | peak-aged (T6) | not specified | Secondary property value; original extraction type unverified | Bhat dataset row index 865 | 10.2 | 2.9 | 1.3 | 721 | 782 | 8.6 | 10.17632/b6br4yk6r3.1 | peak-aged (T6) | Secondary corpus row linked | processing class: Solutionised + Artificially peak aged | Original studies/specimen IDs and extraction types unavailable; no invented assignment | Unresolved | [6 empty] | peak-aged (T6) ¦ measured (published open dataset) | Included | BH-093 | Retained; primary-source verification status is separate | 188 retained records; 45 un-imputed predictor columns
BH-094 | BHAT2023 | peak-aged (T6) | not specified | Secondary property value; original extraction type unverified | Bhat dataset row index 867 | 10 | 3.1 | 1.1 | 742 | 775 | 10.7 | 10.17632/b6br4yk6r3.1 | peak-aged (T6) | Secondary corpus row linked | processing class: Solutionised + Artificially peak aged | Original studies/specimen IDs and extraction types unavailable; no invented assignment | Unresolved | [6 empty] | peak-aged (T6) ¦ measured (published open dataset) | Included | BH-094 | Retained; primary-source verification status is separate | 188 retained records; 45 un-imputed predictor columns
BH-095 | BHAT2023 | peak-aged (T6) | not specified | Secondary property value; original extraction type unverified | Bhat dataset row index 869 | 11 | 3.3 | 1.2 |  | 554 |  | 10.17632/b6br4yk6r3.1 | peak-aged (T6) | Secondary corpus row linked | processing class: Solutionised + Artificially peak aged | Original studies/specimen IDs and extraction types unavailable; no invented assignment | Unresolved | [6 empty] | peak-aged (T6) ¦ measured (published open dataset) | Included | BH-095 | Retained; primary-source verification status is separate | 188 retained records; 45 un-imputed predictor columns
BH-096 | BHAT2023 | peak-aged (T6) | not specified | Secondary property value; original extraction type unverified | Bhat dataset row index 870 | 10.8 | 3.5 | 1.2 | 748 | 790 | 10 | 10.17632/b6br4yk6r3.1 | peak-aged (T6) | Secondary corpus row linked | processing class: Solutionised + Artificially peak aged | Original studies/specimen IDs and extraction types unavailable; no invented assignment | Unresolved | [6 empty] | peak-aged (T6) ¦ measured (published open dataset) | Included | BH-096 | Retained; primary-source verification status is separate | 188 retained records; 45 un-imputed predictor columns
BH-097 | BHAT2023 | peak-aged (T6) | not specified | Secondary property value; original extraction type unverified | Bhat dataset row index 871 | 12 | 3.3 | 1.2 | 790 | 820 | 5.8 | 10.17632/b6br4yk6r3.1 | peak-aged (T6) | Secondary corpus row linked | processing class: Solutionised + Artificially peak aged | Original studies/specimen IDs and extraction types unavailable; no invented assignment | Unresolved | [6 empty] | peak-aged (T6) ¦ measured (published open dataset) | Included | BH-097 | Retained; primary-source verification status is separate | 188 retained records; 45 un-imputed predictor columns
BH-098 | BHAT2023 | peak-aged (T6) | not specified | Secondary property value; original extraction type unverified | Bhat dataset row index 892 | 4 | 2.8 | 0 | 344.73785 | 413.68542 | 13 | 10.17632/b6br4yk6r3.1 | peak-aged (T6) | Secondary corpus row linked | processing class: Solutionised + Artificially peak aged | Original studies/specimen IDs and extraction types unavailable; no invented assignment | Unresolved | [6 empty] | peak-aged (T6) ¦ measured (published open dataset) | Included | BH-098 | Retained; primary-source verification status is separate | 188 retained records; 45 un-imputed predictor columns
BH-099 | BHAT2023 | peak-aged (T6) | not specified | Secondary property value; original extraction type unverified | Bhat dataset row index 893 | 4 | 2.8 | 0.1 |  | 415 | 13 | 10.17632/b6br4yk6r3.1 | peak-aged (T6) | Secondary corpus row linked | processing class: Solutionised + Artificially peak aged | Original studies/specimen IDs and extraction types unavailable; no invented assignment | Unresolved | [6 empty] | peak-aged (T6) ¦ measured (published open dataset) | Included | BH-099 | Retained; primary-source verification status is separate | 188 retained records; 45 un-imputed predictor columns
BH-100 | BHAT2023 | peak-aged (T6) | not specified | Secondary property value; original extraction type unverified | Bhat dataset row index 894 | 5.7 | 2.2 | 1.6 | 490 | 565 | 11 | 10.17632/b6br4yk6r3.1 | peak-aged (T6) | Secondary corpus row linked | processing class: Solutionised + Artificially peak aged | Original studies/specimen IDs and extraction types unavailable; no invented assignment | Unresolved | [6 empty] | peak-aged (T6) ¦ measured (published open dataset) | Included | BH-100 | Retained; primary-source verification status is separate | 188 retained records; 45 un-imputed predictor columns
BH-101 | BHAT2023 | peak-aged (T6) | not specified | Secondary property value; original extraction type unverified | Bhat dataset row index 895 | 5.7 | 2.2 | 1.6 | 450 | 515 | 12 | 10.17632/b6br4yk6r3.1 | peak-aged (T6) | Secondary corpus row linked | processing class: Solutionised + Artificially peak aged | Original studies/specimen IDs and extraction types unavailable; no invented assignment | Unresolved | [6 empty] | peak-aged (T6) ¦ measured (published open dataset) | Included | BH-101 | Retained; primary-source verification status is separate | 188 retained records; 45 un-imputed predictor columns
BH-102 | BHAT2023 | peak-aged (T6) | not specified | Secondary property value; original extraction type unverified | Bhat dataset row index 896 | 5.7037 | 2.2515 | 1.551 | 434.5 | 501 | 9.75 | 10.17632/b6br4yk6r3.1 | peak-aged (T6) | Secondary corpus row linked | processing class: Solutionised + Artificially peak aged | Original studies/specimen IDs and extraction types unavailable; no invented assignment | Unresolved | [6 empty] | peak-aged (T6) ¦ measured (published open dataset) | Included | BH-102 | Retained; primary-source verification status is separate | 188 retained records; 45 un-imputed predictor columns
BH-103 | BHAT2023 | peak-aged (T6) | not specified | Secondary property value; original extraction type unverified | Bhat dataset row index 897 | 7.5 | 1.6 | 0.6 | 468.843476 | 510.212018 | 14 | 10.17632/b6br4yk6r3.1 | peak-aged (T6) | Secondary corpus row linked | processing class: Solutionised + Artificially peak aged | Original studies/specimen IDs and extraction types unavailable; no invented assignment | Unresolved | [6 empty] | peak-aged (T6) ¦ measured (published open dataset) | Included | BH-103 | Retained; primary-source verification status is separate | 188 retained records; 45 un-imputed predictor columns
BH-104 | BHAT2023 | peak-aged (T6) | not specified | Secondary property value; original extraction type unverified | Bhat dataset row index 898 | 4 | 2.8 | 0 | 344.73785 | 413.68542 | 13 | 10.17632/b6br4yk6r3.1 | peak-aged (T6) | Secondary corpus row linked | Detailed stages not in supplied files | Original studies/specimen IDs and extraction types unavailable; no invented assignment | Unresolved | [6 empty] | peak-aged (T6) ¦ measured (published open dataset) | Excluded exact repeat | BH-098 | Exact duplicate of every raw data field except row index; conservative deduplication sensitivity | 188 retained records; 45 un-imputed predictor columns
BH-105 | BHAT2023 | peak-aged (T6) | not specified | Secondary property value; original extraction type unverified | Bhat dataset row index 899 | 6.4064 | 2.3524 | 2.2022 | 551.5 | 609.5 | 9.75 | 10.17632/b6br4yk6r3.1 | peak-aged (T6) | Secondary corpus row linked | processing class: Solutionised + Artificially peak aged | Original studies/specimen IDs and extraction types unavailable; no invented assignment | Unresolved | [6 empty] | peak-aged (T6) ¦ measured (published open dataset) | Included | BH-105 | Retained; primary-source verification status is separate | 188 retained records; 45 un-imputed predictor columns
BH-106 | BHAT2023 | peak-aged (T6) | not specified | Secondary property value; original extraction type unverified | Bhat dataset row index 900 | 6.4064 | 2.3524 | 2.2022 | 538 | 579 | 8.65 | 10.17632/b6br4yk6r3.1 | peak-aged (T6) | Secondary corpus row linked | processing class: Solutionised + Artificially peak aged | Original studies/specimen IDs and extraction types unavailable; no invented assignment | Unresolved | [6 empty] | peak-aged (T6) ¦ measured (published open dataset) | Included | BH-106 | Retained; primary-source verification status is separate | 188 retained records; 45 un-imputed predictor columns
BH-107 | BHAT2023 | peak-aged (T6) | not specified | Secondary property value; original extraction type unverified | Bhat dataset row index 914 | 5.6039 | 2.5018 | 1.6011 | 424 | 506.5 | 6 | 10.17632/b6br4yk6r3.1 | peak-aged (T6) | Secondary corpus row linked | processing class: Solutionised + Artificially peak aged | Original studies/specimen IDs and extraction types unavailable; no invented assignment | Unresolved | [6 empty] | peak-aged (T6) ¦ measured (published open dataset) | Included | BH-107 | Retained; primary-source verification status is separate | 188 retained records; 45 un-imputed predictor columns
BH-108 | BHAT2023 | peak-aged (T6) | not specified | Secondary property value; original extraction type unverified | Bhat dataset row index 915 | 4.3 | 2.87 | 0 | 395 | 456 | 11 | 10.17632/b6br4yk6r3.1 | peak-aged (T6) | Secondary corpus row linked | processing class: Solutionised + Artificially peak aged | Original studies/specimen IDs and extraction types unavailable; no invented assignment | Unresolved | [6 empty] | peak-aged (T6) ¦ measured (published open dataset) | Included | BH-108 | Retained; primary-source verification status is separate | 188 retained records; 45 un-imputed predictor columns
BH-109 | BHAT2023 | peak-aged (T6) | not specified | Secondary property value; original extraction type unverified | Bhat dataset row index 916 | 4.3 | 2.87 | 0 | 395 | 456 | 11 | 10.17632/b6br4yk6r3.1 | peak-aged (T6) | Secondary corpus row linked | Detailed stages not in supplied files | Original studies/specimen IDs and extraction types unavailable; no invented assignment | Unresolved | [6 empty] | peak-aged (T6) ¦ measured (published open dataset) | Excluded exact repeat | BH-108 | Exact duplicate of every raw data field except row index; conservative deduplication sensitivity | 188 retained records; 45 un-imputed predictor columns
BH-110 | BHAT2023 | peak-aged (T6) | not specified | Secondary property value; original extraction type unverified | Bhat dataset row index 928 | 4.3 | 3.3 | 0.6 | 468.843476 | 537.791046 | 14 | 10.17632/b6br4yk6r3.1 | peak-aged (T6) | Secondary corpus row linked | Detailed stages not in supplied files | Original studies/specimen IDs and extraction types unavailable; no invented assignment | Unresolved | [6 empty] | peak-aged (T6) ¦ measured (published open dataset) | Excluded exact repeat | BH-039 | Exact duplicate of every raw data field except row index; conservative deduplication sensitivity | 188 retained records; 45 un-imputed predictor columns
BH-111 | BHAT2023 | peak-aged (T6) | not specified | Secondary property value; original extraction type unverified | Bhat dataset row index 929 | 4.3 | 3.2 | 0.6 | 470 | 540 | 14 | 10.17632/b6br4yk6r3.1 | peak-aged (T6) | Secondary corpus row linked | processing class: Solutionised + Artificially peak aged | Original studies/specimen IDs and extraction types unavailable; no invented assignment | Unresolved | [6 empty] | peak-aged (T6) ¦ measured (published open dataset) | Included | BH-111 | Retained; primary-source verification status is separate | 188 retained records; 45 un-imputed predictor columns
BH-112 | BHAT2023 | peak-aged (T6) | not specified | Secondary property value; original extraction type unverified | Bhat dataset row index 930 | 4.3 | 3.2 | 0.6 | 470 | 540 | 14 | 10.17632/b6br4yk6r3.1 | peak-aged (T6) | Secondary corpus row linked | Detailed stages not in supplied files | Original studies/specimen IDs and extraction types unavailable; no invented assignment | Unresolved | [6 empty] | peak-aged (T6) ¦ measured (published open dataset) | Excluded exact repeat | BH-111 | Exact duplicate of every raw data field except row index; conservative deduplication sensitivity | 188 retained records; 45 un-imputed predictor columns
BH-113 | BHAT2023 | peak-aged (T6) | not specified | Secondary property value; original extraction type unverified | Bhat dataset row index 931 | 5.7 | 2.2 | 1.6 | 460 | 530 |  | 10.17632/b6br4yk6r3.1 | peak-aged (T6) | Secondary corpus row linked | processing class: Solutionised + Artificially peak aged | Original studies/specimen IDs and extraction types unavailable; no invented assignment | Unresolved | [6 empty] | peak-aged (T6) ¦ measured (published open dataset) | Included | BH-113 | Retained; primary-source verification status is separate | 188 retained records; 45 un-imputed predictor columns
BH-114 | BHAT2023 | peak-aged (T6) | not specified | Secondary property value; original extraction type unverified | Bhat dataset row index 932 | 5.7 | 2.2 | 1.6 | 510 | 585 |  | 10.17632/b6br4yk6r3.1 | peak-aged (T6) | Secondary corpus row linked | processing class: Solutionised + Artificially peak aged | Original studies/specimen IDs and extraction types unavailable; no invented assignment | Unresolved | [6 empty] | peak-aged (T6) ¦ measured (published open dataset) | Included | BH-114 | Retained; primary-source verification status is separate | 188 retained records; 45 un-imputed predictor columns
BH-115 | BHAT2023 | peak-aged (T6) | not specified | Secondary property value; original extraction type unverified | Bhat dataset row index 933 | 5.7037 | 2.2515 | 1.551 | 486.5 | 559 | 9.75 | 10.17632/b6br4yk6r3.1 | peak-aged (T6) | Secondary corpus row linked | processing class: Solutionised + Artificially peak aged | Original studies/specimen IDs and extraction types unavailable; no invented assignment | Unresolved | [6 empty] | peak-aged (T6) ¦ measured (published open dataset) | Included | BH-115 | Retained; primary-source verification status is separate | 188 retained records; 45 un-imputed predictor columns
BH-116 | BHAT2023 | peak-aged (T6) | not specified | Secondary property value; original extraction type unverified | Bhat dataset row index 934 | 5.6 | 2.5 | 1.6 | 505 | 570 | 11 | 10.17632/b6br4yk6r3.1 | peak-aged (T6) | Secondary corpus row linked | Detailed stages not in supplied files | Original studies/specimen IDs and extraction types unavailable; no invented assignment | Unresolved | [6 empty] | peak-aged (T6) ¦ measured (published open dataset) | Excluded exact repeat | BH-050 | Exact duplicate of every raw data field except row index; conservative deduplication sensitivity | 188 retained records; 45 un-imputed predictor columns
BH-117 | BHAT2023 | peak-aged (T6) | not specified | Secondary property value; original extraction type unverified | Bhat dataset row index 935 | 5.6 | 2.5 | 1.6 | 503.317261 | 572.264831 | 11 | 10.17632/b6br4yk6r3.1 | peak-aged (T6) | Secondary corpus row linked | Detailed stages not in supplied files | Original studies/specimen IDs and extraction types unavailable; no invented assignment | Unresolved | [6 empty] | peak-aged (T6) ¦ measured (published open dataset) | Excluded exact repeat | BH-052 | Exact duplicate of every raw data field except row index; conservative deduplication sensitivity | 188 retained records; 45 un-imputed predictor columns
BH-118 | BHAT2023 | peak-aged (T6) | not specified | Secondary property value; original extraction type unverified | Bhat dataset row index 936 | 5.6039 | 2.5018 | 1.6011 | 420.5 | 486.5 | 6 | 10.17632/b6br4yk6r3.1 | peak-aged (T6) | Secondary corpus row linked | processing class: Solutionised + Artificially peak aged | Original studies/specimen IDs and extraction types unavailable; no invented assignment | Unresolved | [6 empty] | peak-aged (T6) ¦ measured (published open dataset) | Included | BH-118 | Retained; primary-source verification status is separate | 188 retained records; 45 un-imputed predictor columns
BH-119 | BHAT2023 | peak-aged (T6) | not specified | Secondary property value; original extraction type unverified | Bhat dataset row index 937 | 5.6 | 2.5 | 1.6 | 503 | 572 | 6 | 10.17632/b6br4yk6r3.1 | peak-aged (T6) | Secondary corpus row linked | processing class: Solutionised + Artificially peak aged | Original studies/specimen IDs and extraction types unavailable; no invented assignment | Unresolved | [6 empty] | peak-aged (T6) ¦ measured (published open dataset) | Included | BH-119 | Retained; primary-source verification status is separate | 188 retained records; 45 un-imputed predictor columns
BH-120 | BHAT2023 | peak-aged (T6) | not specified | Secondary property value; original extraction type unverified | Bhat dataset row index 938 | 5.6 | 2.5 | 1.6 | 510 |  | 11 | 10.17632/b6br4yk6r3.1 | peak-aged (T6) | Secondary corpus row linked | processing class: Solutionised + Artificially peak aged | Original studies/specimen IDs and extraction types unavailable; no invented assignment | Unresolved | [6 empty] | peak-aged (T6) ¦ measured (published open dataset) | Included | BH-120 | Retained; primary-source verification status is separate | 188 retained records; 45 un-imputed predictor columns
BH-121 | BHAT2023 | peak-aged (T6) | not specified | Secondary property value; original extraction type unverified | Bhat dataset row index 939 | 5.6 | 2.5 | 1.6 | 503 | 572 | 6 | 10.17632/b6br4yk6r3.1 | peak-aged (T6) | Secondary corpus row linked | Detailed stages not in supplied files | Original studies/specimen IDs and extraction types unavailable; no invented assignment | Unresolved | [6 empty] | peak-aged (T6) ¦ measured (published open dataset) | Excluded exact repeat | BH-119 | Exact duplicate of every raw data field except row index; conservative deduplication sensitivity | 188 retained records; 45 un-imputed predictor columns
BH-122 | BHAT2023 | peak-aged (T6) | not specified | Secondary property value; original extraction type unverified | Bhat dataset row index 940 | 6.8 | 2.7 | 2 | 537.791046 | 606.738616 | 10 | 10.17632/b6br4yk6r3.1 | peak-aged (T6) | Secondary corpus row linked | Detailed stages not in supplied files | Original studies/specimen IDs and extraction types unavailable; no invented assignment | Unresolved | [6 empty] | peak-aged (T6) ¦ measured (published open dataset) | Excluded exact repeat | BH-070 | Exact duplicate of every raw data field except row index; conservative deduplication sensitivity | 188 retained records; 45 un-imputed predictor columns
BH-123 | BHAT2023 | peak-aged (T6) | not specified | Secondary property value; original extraction type unverified | Bhat dataset row index 941 | 6.8 | 2.8 | 2 | 540 | 605 | 10 | 10.17632/b6br4yk6r3.1 | peak-aged (T6) | Secondary corpus row linked | Detailed stages not in supplied files | Original studies/specimen IDs and extraction types unavailable; no invented assignment | Unresolved | [6 empty] | peak-aged (T6) ¦ measured (published open dataset) | Excluded exact repeat | BH-071 | Exact duplicate of every raw data field except row index; conservative deduplication sensitivity | 188 retained records; 45 un-imputed predictor columns
BH-124 | BHAT2023 | peak-aged (T6) | not specified | Secondary property value; original extraction type unverified | Bhat dataset row index 942 | 7.4 | 3 | 2.1 | 627.422887 | 675.686186 | 9 | 10.17632/b6br4yk6r3.1 | peak-aged (T6) | Secondary corpus row linked | Detailed stages not in supplied files | Original studies/specimen IDs and extraction types unavailable; no invented assignment | Unresolved | [6 empty] | peak-aged (T6) ¦ measured (published open dataset) | Excluded exact repeat | BH-081 | Exact duplicate of every raw data field except row index; conservative deduplication sensitivity | 188 retained records; 45 un-imputed predictor columns
BH-125 | BHAT2023 | peak-aged (T6) | not specified | Secondary property value; original extraction type unverified | Bhat dataset row index 944 | 5.6039 | 2.5018 | 1.6011 | 445 | 510 | 6.5 | 10.17632/b6br4yk6r3.1 | peak-aged (T6) | Secondary corpus row linked | processing class: Solutionised + Artificially peak aged | Original studies/specimen IDs and extraction types unavailable; no invented assignment | Unresolved | [6 empty] | peak-aged (T6) ¦ measured (published open dataset) | Included | BH-125 | Retained; primary-source verification status is separate | 188 retained records; 45 un-imputed predictor columns
BH-126 | BHAT2023 | peak-aged (T6) | not specified | Secondary property value; original extraction type unverified | Bhat dataset row index 947 | 5.6039 | 2.5018 | 1.6011 | 445 | 510 | 6.5 | 10.17632/b6br4yk6r3.1 | peak-aged (T6) | Secondary corpus row linked | Detailed stages not in supplied files | Original studies/specimen IDs and extraction types unavailable; no invented assignment | Unresolved | [6 empty] | peak-aged (T6) ¦ measured (published open dataset) | Excluded exact repeat | BH-125 | Exact duplicate of every raw data field except row index; conservative deduplication sensitivity | 188 retained records; 45 un-imputed predictor columns
BH-127 | BHAT2023 | peak-aged (T6) | not specified | Secondary property value; original extraction type unverified | Bhat dataset row index 950 | 5.6039 | 2.5018 | 1.6011 | 417 | 493 | 5 | 10.17632/b6br4yk6r3.1 | peak-aged (T6) | Secondary corpus row linked | processing class: Solutionised + Artificially peak aged | Original studies/specimen IDs and extraction types unavailable; no invented assignment | Unresolved | [6 empty] | peak-aged (T6) ¦ measured (published open dataset) | Included | BH-127 | Retained; primary-source verification status is separate | 188 retained records; 45 un-imputed predictor columns
BH-128 | BHAT2023 | peak-aged (T6) | not specified | Secondary property value; original extraction type unverified | Bhat dataset row index 951 | 5.6053 | 2.5024 | 1.6015 | 489.5 | 562 | 5.5 | 10.17632/b6br4yk6r3.1 | peak-aged (T6) | Secondary corpus row linked | processing class: Solutionised + Artificially peak aged | Original studies/specimen IDs and extraction types unavailable; no invented assignment | Unresolved | [6 empty] | peak-aged (T6) ¦ measured (published open dataset) | Included | BH-128 | Retained; primary-source verification status is separate | 188 retained records; 45 un-imputed predictor columns
BH-129 | BHAT2023 | over-aged (T7) | not specified | Secondary property value; original extraction type unverified | Bhat dataset row index 962 | 5.07 | 1.04 | 0 | 420.29 | 451.3 | 8.8 | 10.17632/b6br4yk6r3.1 | over-aged (T7) | Secondary corpus row linked | processing class: Solutionised + Artificially over aged | Original studies/specimen IDs and extraction types unavailable; no invented assignment | Unresolved | [6 empty] | over-aged (T7) ¦ measured (published open dataset) | Included | BH-129 | Retained; primary-source verification status is separate | 188 retained records; 45 un-imputed predictor columns
BH-130 | BHAT2023 | over-aged (T7) | not specified | Secondary property value; original extraction type unverified | Bhat dataset row index 963 | 5.07 | 1.04 | 0 | 420.29 | 451.3 | 8.8 | 10.17632/b6br4yk6r3.1 | over-aged (T7) | Secondary corpus row linked | Detailed stages not in supplied files | Original studies/specimen IDs and extraction types unavailable; no invented assignment | Unresolved | [6 empty] | over-aged (T7) ¦ measured (published open dataset) | Excluded exact repeat | BH-129 | Exact duplicate of every raw data field except row index; conservative deduplication sensitivity | 188 retained records; 45 un-imputed predictor columns
BH-131 | BHAT2023 | over-aged (T7) | not specified | Secondary property value; original extraction type unverified | Bhat dataset row index 964 | 4.01 | 2.78 | 0 | 482.3 | 523.64 | 7.8 | 10.17632/b6br4yk6r3.1 | over-aged (T7) | Secondary corpus row linked | processing class: Solutionised + Artificially over aged | Original studies/specimen IDs and extraction types unavailable; no invented assignment | Unresolved | [6 empty] | over-aged (T7) ¦ measured (published open dataset) | Included | BH-131 | Retained; primary-source verification status is separate | 188 retained records; 45 un-imputed predictor columns
BH-132 | BHAT2023 | over-aged (T7) | not specified | Secondary property value; original extraction type unverified | Bhat dataset row index 965 | 4.01 | 2.78 | 0 | 482.3 | 523.64 | 7.8 | 10.17632/b6br4yk6r3.1 | over-aged (T7) | Secondary corpus row linked | Detailed stages not in supplied files | Original studies/specimen IDs and extraction types unavailable; no invented assignment | Unresolved | [6 empty] | over-aged (T7) ¦ measured (published open dataset) | Excluded exact repeat | BH-131 | Exact duplicate of every raw data field except row index; conservative deduplication sensitivity | 188 retained records; 45 un-imputed predictor columns
BH-133 | BHAT2023 | over-aged (T7) | not specified | Secondary property value; original extraction type unverified | Bhat dataset row index 966 | 8.7 | 2.6 | 2.5 | 610 | 649 | 9 | 10.17632/b6br4yk6r3.1 | over-aged (T7) | Secondary corpus row linked | processing class: Solutionised + Artificially over aged | Original studies/specimen IDs and extraction types unavailable; no invented assignment | Unresolved | [6 empty] | over-aged (T7) ¦ measured (published open dataset) | Included | BH-133 | Retained; primary-source verification status is separate | 188 retained records; 45 un-imputed predictor columns
BH-134 | BHAT2023 | over-aged (T7) | not specified | Secondary property value; original extraction type unverified | Bhat dataset row index 967 | 8.7 | 2.6 | 2.5 | 610 | 649 | 9 | 10.17632/b6br4yk6r3.1 | over-aged (T7) | Secondary corpus row linked | Detailed stages not in supplied files | Original studies/specimen IDs and extraction types unavailable; no invented assignment | Unresolved | [6 empty] | over-aged (T7) ¦ measured (published open dataset) | Excluded exact repeat | BH-133 | Exact duplicate of every raw data field except row index; conservative deduplication sensitivity | 188 retained records; 45 un-imputed predictor columns
BH-135 | BHAT2023 | over-aged (T7) | not specified | Secondary property value; original extraction type unverified | Bhat dataset row index 975 | 5.56 | 1.97 | 1.8 | 448 | 492 | 3.6 | 10.17632/b6br4yk6r3.1 | over-aged (T7) | Secondary corpus row linked | processing class: Solutionised + Artificially over aged | Original studies/specimen IDs and extraction types unavailable; no invented assignment | Unresolved | [6 empty] | over-aged (T7) ¦ measured (published open dataset) | Included | BH-135 | Retained; primary-source verification status is separate | 188 retained records; 45 un-imputed predictor columns
BH-136 | BHAT2023 | over-aged (T7) | not specified | Secondary property value; original extraction type unverified | Bhat dataset row index 976 | 5.8 | 2.24 | 1.53 | 450.2 | 517.3 | 12.3 | 10.17632/b6br4yk6r3.1 | over-aged (T7) | Secondary corpus row linked | processing class: Solutionised + Artificially over aged | Original studies/specimen IDs and extraction types unavailable; no invented assignment | Unresolved | [6 empty] | over-aged (T7) ¦ measured (published open dataset) | Included | BH-136 | Retained; primary-source verification status is separate | 188 retained records; 45 un-imputed predictor columns
BH-137 | BHAT2023 | over-aged (T7) | not specified | Secondary property value; original extraction type unverified | Bhat dataset row index 977 | 5.6 | 2.5 | 1.6 | 434.369691 | 503.317261 | 13 | 10.17632/b6br4yk6r3.1 | over-aged (T7) | Secondary corpus row linked | processing class: Solutionised + Artificially over aged | Original studies/specimen IDs and extraction types unavailable; no invented assignment | Unresolved | [6 empty] | over-aged (T7) ¦ measured (published open dataset) | Included | BH-137 | Retained; primary-source verification status is separate | 188 retained records; 45 un-imputed predictor columns
BH-138 | BHAT2023 | over-aged (T7) | not specified | Secondary property value; original extraction type unverified | Bhat dataset row index 978 | 5.6039 | 2.5018 | 1.6011 | 375.5 | 448 | 5 | 10.17632/b6br4yk6r3.1 | over-aged (T7) | Secondary corpus row linked | processing class: Solutionised + Artificially over aged | Original studies/specimen IDs and extraction types unavailable; no invented assignment | Unresolved | [6 empty] | over-aged (T7) ¦ measured (published open dataset) | Included | BH-138 | Retained; primary-source verification status is separate | 188 retained records; 45 un-imputed predictor columns
BH-139 | BHAT2023 | over-aged (T7) | not specified | Secondary property value; original extraction type unverified | Bhat dataset row index 979 | 6.4 | 2.35 | 2.2 | 505 | 550 | 10.6 | 10.17632/b6br4yk6r3.1 | over-aged (T7) | Secondary corpus row linked | processing class: Solutionised + Artificially over aged | Original studies/specimen IDs and extraction types unavailable; no invented assignment | Unresolved | [6 empty] | over-aged (T7) ¦ measured (published open dataset) | Included | BH-139 | Retained; primary-source verification status is separate | 188 retained records; 45 un-imputed predictor columns
BH-140 | BHAT2023 | over-aged (T7) | not specified | Secondary property value; original extraction type unverified | Bhat dataset row index 980 | 6.4 | 2.35 | 2.2 | 505 | 550 | 10.6 | 10.17632/b6br4yk6r3.1 | over-aged (T7) | Secondary corpus row linked | Detailed stages not in supplied files | Original studies/specimen IDs and extraction types unavailable; no invented assignment | Unresolved | [6 empty] | over-aged (T7) ¦ measured (published open dataset) | Excluded exact repeat | BH-139 | Exact duplicate of every raw data field except row index; conservative deduplication sensitivity | 188 retained records; 45 un-imputed predictor columns
BH-141 | BHAT2023 | over-aged (T7) | not specified | Secondary property value; original extraction type unverified | Bhat dataset row index 981 | 6.4 | 2.35 | 2.2 | 505 | 550 | 10.6 | 10.17632/b6br4yk6r3.1 | over-aged (T7) | Secondary corpus row linked | Detailed stages not in supplied files | Original studies/specimen IDs and extraction types unavailable; no invented assignment | Unresolved | [6 empty] | over-aged (T7) ¦ measured (published open dataset) | Excluded exact repeat | BH-139 | Exact duplicate of every raw data field except row index; conservative deduplication sensitivity | 188 retained records; 45 un-imputed predictor columns
BH-142 | BHAT2023 | over-aged (T7) | not specified | Secondary property value; original extraction type unverified | Bhat dataset row index 982 | 7.7 | 2.4 | 1.6 | 450 | 515 |  | 10.17632/b6br4yk6r3.1 | over-aged (T7) | Secondary corpus row linked | processing class: Solutionised + Artificially over aged | Original studies/specimen IDs and extraction types unavailable; no invented assignment | Unresolved | [6 empty] | over-aged (T7) ¦ measured (published open dataset) | Included | BH-142 | Retained; primary-source verification status is separate | 188 retained records; 45 un-imputed predictor columns
BH-143 | BHAT2023 | over-aged (T7) | not specified | Secondary property value; original extraction type unverified | Bhat dataset row index 983 | 7.68 | 2.12 | 1.98 | 513 | 557 | 15.4 | 10.17632/b6br4yk6r3.1 | over-aged (T7) | Secondary corpus row linked | Detailed stages not in supplied files | Original studies/specimen IDs and extraction types unavailable; no invented assignment | Unresolved | [6 empty] | over-aged (T7) ¦ measured (published open dataset) | Excluded exact repeat | BH-002 | Exact duplicate of every raw data field except row index; conservative deduplication sensitivity | 188 retained records; 45 un-imputed predictor columns
BH-144 | BHAT2023 | over-aged (T7) | not specified | Secondary property value; original extraction type unverified | Bhat dataset row index 984 | 7.705 | 2.4516 | 1.551 | 410 | 482.5 | 5.5 | 10.17632/b6br4yk6r3.1 | over-aged (T7) | Secondary corpus row linked | processing class: Solutionised + Artificially over aged | Original studies/specimen IDs and extraction types unavailable; no invented assignment | Unresolved | [6 empty] | over-aged (T7) ¦ measured (published open dataset) | Included | BH-144 | Retained; primary-source verification status is separate | 188 retained records; 45 un-imputed predictor columns
BH-145 | BHAT2023 | over-aged (T7) | not specified | Secondary property value; original extraction type unverified | Bhat dataset row index 985 | 7.7069 | 2.4522 | 1.5514 | 410 | 482.5 | 5.5 | 10.17632/b6br4yk6r3.1 | over-aged (T7) | Secondary corpus row linked | processing class: Solutionised + Artificially over aged | Original studies/specimen IDs and extraction types unavailable; no invented assignment | Unresolved | [6 empty] | over-aged (T7) ¦ measured (published open dataset) | Included | BH-145 | Retained; primary-source verification status is separate | 188 retained records; 45 un-imputed predictor columns
BH-146 | BHAT2023 | over-aged (T7) | not specified | Secondary property value; original extraction type unverified | Bhat dataset row index 986 | 7.7 | 2.45 | 1.55 |  | 530 | 11 | 10.17632/b6br4yk6r3.1 | over-aged (T7) | Secondary corpus row linked | processing class: Solutionised + Artificially over aged | Original studies/specimen IDs and extraction types unavailable; no invented assignment | Unresolved | [6 empty] | over-aged (T7) ¦ measured (published open dataset) | Included | BH-146 | Retained; primary-source verification status is separate | 188 retained records; 45 un-imputed predictor columns
BH-147 | BHAT2023 | over-aged (T7) | not specified | Secondary property value; original extraction type unverified | Bhat dataset row index 987 | 7.7 | 2.45 | 1.55 | 448 | 517 | 12 | 10.17632/b6br4yk6r3.1 | over-aged (T7) | Secondary corpus row linked | processing class: Solutionised + Artificially over aged | Original studies/specimen IDs and extraction types unavailable; no invented assignment | Unresolved | [6 empty] | over-aged (T7) ¦ measured (published open dataset) | Included | BH-147 | Retained; primary-source verification status is separate | 188 retained records; 45 un-imputed predictor columns
BH-148 | BHAT2023 | over-aged (T7) | not specified | Secondary property value; original extraction type unverified | Bhat dataset row index 988 | 7.7 | 2.45 | 1.55 | 448 | 517 | 12 | 10.17632/b6br4yk6r3.1 | over-aged (T7) | Secondary corpus row linked | Detailed stages not in supplied files | Original studies/specimen IDs and extraction types unavailable; no invented assignment | Unresolved | [6 empty] | over-aged (T7) ¦ measured (published open dataset) | Excluded exact repeat | BH-147 | Exact duplicate of every raw data field except row index; conservative deduplication sensitivity | 188 retained records; 45 un-imputed predictor columns
BH-149 | BHAT2023 | over-aged (T7) | not specified | Secondary property value; original extraction type unverified | Bhat dataset row index 989 | 5.7 | 2.2 | 1.6 | 420 | 495 |  | 10.17632/b6br4yk6r3.1 | over-aged (T7) | Secondary corpus row linked | processing class: Solutionised + Artificially over aged | Original studies/specimen IDs and extraction types unavailable; no invented assignment | Unresolved | [6 empty] | over-aged (T7) ¦ measured (published open dataset) | Included | BH-149 | Retained; primary-source verification status is separate | 188 retained records; 45 un-imputed predictor columns
BH-150 | BHAT2023 | over-aged (T7) | not specified | Secondary property value; original extraction type unverified | Bhat dataset row index 990 | 5.7037 | 2.2515 | 1.551 | 386 | 468.5 | 6.5 | 10.17632/b6br4yk6r3.1 | over-aged (T7) | Secondary corpus row linked | processing class: Solutionised + Artificially over aged | Original studies/specimen IDs and extraction types unavailable; no invented assignment | Unresolved | [6 empty] | over-aged (T7) ¦ measured (published open dataset) | Included | BH-150 | Retained; primary-source verification status is separate | 188 retained records; 45 un-imputed predictor columns
BH-151 | BHAT2023 | over-aged (T7) | not specified | Secondary property value; original extraction type unverified | Bhat dataset row index 991 | 5.7 | 2.25 | 1.55 | 476 | 545 | 12 | 10.17632/b6br4yk6r3.1 | over-aged (T7) | Secondary corpus row linked | processing class: Solutionised + Artificially over aged | Original studies/specimen IDs and extraction types unavailable; no invented assignment | Unresolved | [6 empty] | over-aged (T7) ¦ measured (published open dataset) | Included | BH-151 | Retained; primary-source verification status is separate | 188 retained records; 45 un-imputed predictor columns
BH-152 | BHAT2023 | over-aged (T7) | not specified | Secondary property value; original extraction type unverified | Bhat dataset row index 992 | 5.7 | 2.25 | 1.55 | 490 |  | 12 | 10.17632/b6br4yk6r3.1 | over-aged (T7) | Secondary corpus row linked | processing class: Solutionised + Artificially over aged | Original studies/specimen IDs and extraction types unavailable; no invented assignment | Unresolved | [6 empty] | over-aged (T7) ¦ measured (published open dataset) | Included | BH-152 | Retained; primary-source verification status is separate | 188 retained records; 45 un-imputed predictor columns
BH-153 | BHAT2023 | over-aged (T7) | not specified | Secondary property value; original extraction type unverified | Bhat dataset row index 993 | 5.7 | 2.25 | 1.55 | 476 | 545 | 12 | 10.17632/b6br4yk6r3.1 | over-aged (T7) | Secondary corpus row linked | Detailed stages not in supplied files | Original studies/specimen IDs and extraction types unavailable; no invented assignment | Unresolved | [6 empty] | over-aged (T7) ¦ measured (published open dataset) | Excluded exact repeat | BH-151 | Exact duplicate of every raw data field except row index; conservative deduplication sensitivity | 188 retained records; 45 un-imputed predictor columns
BH-154 | BHAT2023 | over-aged (T7) | not specified | Secondary property value; original extraction type unverified | Bhat dataset row index 994 | 5.6039 | 2.5018 | 1.6011 | 362 | 441.5 | 6.5 | 10.17632/b6br4yk6r3.1 | over-aged (T7) | Secondary corpus row linked | processing class: Solutionised + Artificially over aged | Original studies/specimen IDs and extraction types unavailable; no invented assignment | Unresolved | [6 empty] | over-aged (T7) ¦ measured (published open dataset) | Included | BH-154 | Retained; primary-source verification status is separate | 188 retained records; 45 un-imputed predictor columns
BH-155 | BHAT2023 | over-aged (T7) | not specified | Secondary property value; original extraction type unverified | Bhat dataset row index 995 | 6.2 | 2.25 | 2.3 | 490 | 552 | 11 | 10.17632/b6br4yk6r3.1 | over-aged (T7) | Secondary corpus row linked | processing class: Solutionised + Artificially over aged | Original studies/specimen IDs and extraction types unavailable; no invented assignment | Unresolved | [6 empty] | over-aged (T7) ¦ measured (published open dataset) | Included | BH-155 | Retained; primary-source verification status is separate | 188 retained records; 45 un-imputed predictor columns
BH-156 | BHAT2023 | over-aged (T7) | not specified | Secondary property value; original extraction type unverified | Bhat dataset row index 996 | 6.2 | 2.25 | 2.3 | 490 | 552 | 11 | 10.17632/b6br4yk6r3.1 | over-aged (T7) | Secondary corpus row linked | Detailed stages not in supplied files | Original studies/specimen IDs and extraction types unavailable; no invented assignment | Unresolved | [6 empty] | over-aged (T7) ¦ measured (published open dataset) | Excluded exact repeat | BH-155 | Exact duplicate of every raw data field except row index; conservative deduplication sensitivity | 188 retained records; 45 un-imputed predictor columns
BH-157 | BHAT2023 | over-aged (T7) | not specified | Secondary property value; original extraction type unverified | Bhat dataset row index 997 | 7.7069 | 2.4522 | 1.5514 | 410 | 472 | 5 | 10.17632/b6br4yk6r3.1 | over-aged (T7) | Secondary corpus row linked | processing class: Solutionised + Artificially over aged | Original studies/specimen IDs and extraction types unavailable; no invented assignment | Unresolved | [6 empty] | over-aged (T7) ¦ measured (published open dataset) | Included | BH-157 | Retained; primary-source verification status is separate | 188 retained records; 45 un-imputed predictor columns
BH-158 | BHAT2023 | over-aged (T7) | not specified | Secondary property value; original extraction type unverified | Bhat dataset row index 998 | 5.6039 | 2.5018 | 1.6011 | 375.5 | 448 | 7.57 | 10.17632/b6br4yk6r3.1 | over-aged (T7) | Secondary corpus row linked | processing class: Solutionised + Artificially over aged | Original studies/specimen IDs and extraction types unavailable; no invented assignment | Unresolved | [6 empty] | over-aged (T7) ¦ measured (published open dataset) | Included | BH-158 | Retained; primary-source verification status is separate | 188 retained records; 45 un-imputed predictor columns
BH-159 | BHAT2023 | over-aged (T7) | not specified | Secondary property value; original extraction type unverified | Bhat dataset row index 999 | 6.2 | 2.2 | 2.3 | 435 | 495 |  | 10.17632/b6br4yk6r3.1 | over-aged (T7) | Secondary corpus row linked | processing class: Solutionised + Artificially over aged | Original studies/specimen IDs and extraction types unavailable; no invented assignment | Unresolved | [6 empty] | over-aged (T7) ¦ measured (published open dataset) | Included | BH-159 | Retained; primary-source verification status is separate | 188 retained records; 45 un-imputed predictor columns
BH-160 | BHAT2023 | over-aged (T7) | not specified | Secondary property value; original extraction type unverified | Bhat dataset row index 1000 | 5.6053 | 2.5024 | 1.6015 | 383 | 457 | 6 | 10.17632/b6br4yk6r3.1 | over-aged (T7) | Secondary corpus row linked | processing class: Solutionised + Artificially over aged | Original studies/specimen IDs and extraction types unavailable; no invented assignment | Unresolved | [6 empty] | over-aged (T7) ¦ measured (published open dataset) | Included | BH-160 | Retained; primary-source verification status is separate | 188 retained records; 45 un-imputed predictor columns
BH-161 | BHAT2023 | over-aged (T7) | not specified | Secondary property value; original extraction type unverified | Bhat dataset row index 1001 | 5.6039 | 2.5018 | 1.6011 | 375.5 | 448 | 7.57 | 10.17632/b6br4yk6r3.1 | over-aged (T7) | Secondary corpus row linked | Detailed stages not in supplied files | Original studies/specimen IDs and extraction types unavailable; no invented assignment | Unresolved | [6 empty] | over-aged (T7) ¦ measured (published open dataset) | Excluded exact repeat | BH-158 | Exact duplicate of every raw data field except row index; conservative deduplication sensitivity | 188 retained records; 45 un-imputed predictor columns
BH-162 | BHAT2023 | over-aged (T7) | not specified | Secondary property value; original extraction type unverified | Bhat dataset row index 1002 | 6.2 | 2.2 | 2.3 | 435 | 495 |  | 10.17632/b6br4yk6r3.1 | over-aged (T7) | Secondary corpus row linked | Detailed stages not in supplied files | Original studies/specimen IDs and extraction types unavailable; no invented assignment | Unresolved | [6 empty] | over-aged (T7) ¦ measured (published open dataset) | Excluded exact repeat | BH-159 | Exact duplicate of every raw data field except row index; conservative deduplication sensitivity | 188 retained records; 45 un-imputed predictor columns
BH-163 | BHAT2023 | over-aged (T7) | not specified | Secondary property value; original extraction type unverified | Bhat dataset row index 1003 | 6.2062 | 2.2523 | 2.3023 | 386.5 | 455 | 8.65 | 10.17632/b6br4yk6r3.1 | over-aged (T7) | Secondary corpus row linked | processing class: Solutionised + Artificially over aged | Original studies/specimen IDs and extraction types unavailable; no invented assignment | Unresolved | [6 empty] | over-aged (T7) ¦ measured (published open dataset) | Included | BH-163 | Retained; primary-source verification status is separate | 188 retained records; 45 un-imputed predictor columns
BH-164 | BHAT2023 | over-aged (T7) | not specified | Secondary property value; original extraction type unverified | Bhat dataset row index 1004 | 7.705 | 2.4516 | 1.551 | 421 | 493.5 | 6 | 10.17632/b6br4yk6r3.1 | over-aged (T7) | Secondary corpus row linked | processing class: Solutionised + Artificially over aged | Original studies/specimen IDs and extraction types unavailable; no invented assignment | Unresolved | [6 empty] | over-aged (T7) ¦ measured (published open dataset) | Included | BH-164 | Retained; primary-source verification status is separate | 188 retained records; 45 un-imputed predictor columns
BH-165 | BHAT2023 | over-aged (T7) | not specified | Secondary property value; original extraction type unverified | Bhat dataset row index 1005 | 7.7069 | 2.4522 | 1.5514 | 421 | 493.5 | 6 | 10.17632/b6br4yk6r3.1 | over-aged (T7) | Secondary corpus row linked | processing class: Solutionised + Artificially over aged | Original studies/specimen IDs and extraction types unavailable; no invented assignment | Unresolved | [6 empty] | over-aged (T7) ¦ measured (published open dataset) | Included | BH-165 | Retained; primary-source verification status is separate | 188 retained records; 45 un-imputed predictor columns
BH-166 | BHAT2023 | over-aged (T7) | not specified | Secondary property value; original extraction type unverified | Bhat dataset row index 1006 | 5.6039 | 2.5018 | 1.6011 | 355 | 434.5 | 5 | 10.17632/b6br4yk6r3.1 | over-aged (T7) | Secondary corpus row linked | processing class: Solutionised + Artificially over aged | Original studies/specimen IDs and extraction types unavailable; no invented assignment | Unresolved | [6 empty] | over-aged (T7) ¦ measured (published open dataset) | Included | BH-166 | Retained; primary-source verification status is separate | 188 retained records; 45 un-imputed predictor columns
BH-167 | BHAT2023 | over-aged (T7) | not specified | Secondary property value; original extraction type unverified | Bhat dataset row index 1007 | 7.7 | 2.4 | 1.6 | 435 | 515 |  | 10.17632/b6br4yk6r3.1 | over-aged (T7) | Secondary corpus row linked | processing class: Solutionised + Artificially over aged | Original studies/specimen IDs and extraction types unavailable; no invented assignment | Unresolved | [6 empty] | over-aged (T7) ¦ measured (published open dataset) | Included | BH-167 | Retained; primary-source verification status is separate | 188 retained records; 45 un-imputed predictor columns
BH-168 | BHAT2023 | over-aged (T7) | not specified | Secondary property value; original extraction type unverified | Bhat dataset row index 1008 | 6.2 | 2.25 | 2.3 |  | 550 | 11 | 10.17632/b6br4yk6r3.1 | over-aged (T7) | Secondary corpus row linked | processing class: Solutionised + Artificially over aged | Original studies/specimen IDs and extraction types unavailable; no invented assignment | Unresolved | [6 empty] | over-aged (T7) ¦ measured (published open dataset) | Included | BH-168 | Retained; primary-source verification status is separate | 188 retained records; 45 un-imputed predictor columns
BH-169 | BHAT2023 | over-aged (T7) | not specified | Secondary property value; original extraction type unverified | Bhat dataset row index 1009 | 6.2 | 2.35 | 1.75 | 455 | 525 | 12 | 10.17632/b6br4yk6r3.1 | over-aged (T7) | Secondary corpus row linked | processing class: Solutionised + Artificially over aged | Original studies/specimen IDs and extraction types unavailable; no invented assignment | Unresolved | [6 empty] | over-aged (T7) ¦ measured (published open dataset) | Included | BH-169 | Retained; primary-source verification status is separate | 188 retained records; 45 un-imputed predictor columns
BH-170 | BHAT2023 | over-aged (T7) | not specified | Secondary property value; original extraction type unverified | Bhat dataset row index 1010 | 6.2 | 2.35 | 1.75 | 455 | 525 | 12 | 10.17632/b6br4yk6r3.1 | over-aged (T7) | Secondary corpus row linked | Detailed stages not in supplied files | Original studies/specimen IDs and extraction types unavailable; no invented assignment | Unresolved | [6 empty] | over-aged (T7) ¦ measured (published open dataset) | Excluded exact repeat | BH-169 | Exact duplicate of every raw data field except row index; conservative deduplication sensitivity | 188 retained records; 45 un-imputed predictor columns
BH-171 | BHAT2023 | over-aged (T7) | not specified | Secondary property value; original extraction type unverified | Bhat dataset row index 1011 | 6.2 | 2.25 | 2.3 | 440 |  | 10 | 10.17632/b6br4yk6r3.1 | over-aged (T7) | Secondary corpus row linked | processing class: Solutionised + Artificially over aged | Original studies/specimen IDs and extraction types unavailable; no invented assignment | Unresolved | [6 empty] | over-aged (T7) ¦ measured (published open dataset) | Included | BH-171 | Retained; primary-source verification status is separate | 188 retained records; 45 un-imputed predictor columns
BH-172 | BHAT2023 | over-aged (T7) | not specified | Secondary property value; original extraction type unverified | Bhat dataset row index 1012 | 5.6053 | 2.5024 | 1.6015 | 410.5 | 482.5 | 6.5 | 10.17632/b6br4yk6r3.1 | over-aged (T7) | Secondary corpus row linked | processing class: Solutionised + Artificially over aged | Original studies/specimen IDs and extraction types unavailable; no invented assignment | Unresolved | [6 empty] | over-aged (T7) ¦ measured (published open dataset) | Included | BH-172 | Retained; primary-source verification status is separate | 188 retained records; 45 un-imputed predictor columns
BH-173 | BHAT2023 | over-aged (T7) | not specified | Secondary property value; original extraction type unverified | Bhat dataset row index 1013 | 6.2062 | 2.2523 | 2.3023 | 399.5 | 479 | 5 | 10.17632/b6br4yk6r3.1 | over-aged (T7) | Secondary corpus row linked | processing class: Solutionised + Artificially over aged | Original studies/specimen IDs and extraction types unavailable; no invented assignment | Unresolved | [6 empty] | over-aged (T7) ¦ measured (published open dataset) | Included | BH-173 | Retained; primary-source verification status is separate | 188 retained records; 45 un-imputed predictor columns
BH-174 | BHAT2023 | over-aged (T7) | not specified | Secondary property value; original extraction type unverified | Bhat dataset row index 1014 | 5.6 | 2.5 | 1.6 | 455 | 525 |  | 10.17632/b6br4yk6r3.1 | over-aged (T7) | Secondary corpus row linked | processing class: Solutionised + Artificially over aged | Original studies/specimen IDs and extraction types unavailable; no invented assignment | Unresolved | [6 empty] | over-aged (T7) ¦ measured (published open dataset) | Included | BH-174 | Retained; primary-source verification status is separate | 188 retained records; 45 un-imputed predictor columns
BH-175 | BHAT2023 | over-aged (T7) | not specified | Secondary property value; original extraction type unverified | Bhat dataset row index 1015 | 6.205 | 2.0516 | 1.9015 | 402.5 | 476 | 6.5 | 10.17632/b6br4yk6r3.1 | over-aged (T7) | Secondary corpus row linked | processing class: Solutionised + Artificially over aged | Original studies/specimen IDs and extraction types unavailable; no invented assignment | Unresolved | [6 empty] | over-aged (T7) ¦ measured (published open dataset) | Included | BH-175 | Retained; primary-source verification status is separate | 188 retained records; 45 un-imputed predictor columns
BH-176 | BHAT2023 | over-aged (T7) | not specified | Secondary property value; original extraction type unverified | Bhat dataset row index 1016 | 6.2 | 2.2 | 2.3 | 470 | 525 |  | 10.17632/b6br4yk6r3.1 | over-aged (T7) | Secondary corpus row linked | processing class: Solutionised + Artificially over aged | Original studies/specimen IDs and extraction types unavailable; no invented assignment | Unresolved | [6 empty] | over-aged (T7) ¦ measured (published open dataset) | Included | BH-176 | Retained; primary-source verification status is separate | 188 retained records; 45 un-imputed predictor columns
BH-177 | BHAT2023 | over-aged (T7) | not specified | Secondary property value; original extraction type unverified | Bhat dataset row index 1017 | 6.2034 | 2.3513 | 1.751 | 393 | 465 | 5.5 | 10.17632/b6br4yk6r3.1 | over-aged (T7) | Secondary corpus row linked | processing class: Solutionised + Artificially over aged | Original studies/specimen IDs and extraction types unavailable; no invented assignment | Unresolved | [6 empty] | over-aged (T7) ¦ measured (published open dataset) | Included | BH-177 | Retained; primary-source verification status is separate | 188 retained records; 45 un-imputed predictor columns
BH-178 | BHAT2023 | over-aged (T7) | not specified | Secondary property value; original extraction type unverified | Bhat dataset row index 1018 | 6.2062 | 2.2523 | 2.3023 | 427.5 | 489.5 | 6 | 10.17632/b6br4yk6r3.1 | over-aged (T7) | Secondary corpus row linked | processing class: Solutionised + Artificially over aged | Original studies/specimen IDs and extraction types unavailable; no invented assignment | Unresolved | [6 empty] | over-aged (T7) ¦ measured (published open dataset) | Included | BH-178 | Retained; primary-source verification status is separate | 188 retained records; 45 un-imputed predictor columns
BH-179 | BHAT2023 | over-aged (T7) | not specified | Secondary property value; original extraction type unverified | Bhat dataset row index 1019 | 6.2062 | 2.2523 | 2.3023 | 403 | 472 | 7.57 | 10.17632/b6br4yk6r3.1 | over-aged (T7) | Secondary corpus row linked | processing class: Solutionised + Artificially over aged | Original studies/specimen IDs and extraction types unavailable; no invented assignment | Unresolved | [6 empty] | over-aged (T7) ¦ measured (published open dataset) | Included | BH-179 | Retained; primary-source verification status is separate | 188 retained records; 45 un-imputed predictor columns
BH-180 | BHAT2023 | over-aged (T7) | not specified | Secondary property value; original extraction type unverified | Bhat dataset row index 1020 | 5.6053 | 2.5024 | 1.6015 | 369 | 452 | 6.5 | 10.17632/b6br4yk6r3.1 | over-aged (T7) | Secondary corpus row linked | processing class: Solutionised + Artificially over aged | Original studies/specimen IDs and extraction types unavailable; no invented assignment | Unresolved | [6 empty] | over-aged (T7) ¦ measured (published open dataset) | Included | BH-180 | Retained; primary-source verification status is separate | 188 retained records; 45 un-imputed predictor columns
BH-181 | BHAT2023 | over-aged (T7) | not specified | Secondary property value; original extraction type unverified | Bhat dataset row index 1021 | 6.2062 | 2.2523 | 2.3023 | 389.5 | 468.5 | 6 | 10.17632/b6br4yk6r3.1 | over-aged (T7) | Secondary corpus row linked | processing class: Solutionised + Artificially over aged | Original studies/specimen IDs and extraction types unavailable; no invented assignment | Unresolved | [6 empty] | over-aged (T7) ¦ measured (published open dataset) | Included | BH-181 | Retained; primary-source verification status is separate | 188 retained records; 45 un-imputed predictor columns
BH-182 | BHAT2023 | over-aged (T7) | not specified | Secondary property value; original extraction type unverified | Bhat dataset row index 1022 | 7.8547 | 2.2013 | 1.601 | 417 | 489.5 | 8.5 | 10.17632/b6br4yk6r3.1 | over-aged (T7) | Secondary corpus row linked | processing class: Solutionised + Artificially over aged | Original studies/specimen IDs and extraction types unavailable; no invented assignment | Unresolved | [6 empty] | over-aged (T7) ¦ measured (published open dataset) | Included | BH-182 | Retained; primary-source verification status is separate | 188 retained records; 45 un-imputed predictor columns
BH-183 | BHAT2023 | over-aged (T7) | not specified | Secondary property value; original extraction type unverified | Bhat dataset row index 1023 | 7.4 | 3 | 2.1 | 496.422504 | 579.159588 | 12 | 10.17632/b6br4yk6r3.1 | over-aged (T7) | Secondary corpus row linked | processing class: Solutionised + Artificially over aged | Original studies/specimen IDs and extraction types unavailable; no invented assignment | Unresolved | [6 empty] | over-aged (T7) ¦ measured (published open dataset) | Included | BH-183 | Retained; primary-source verification status is separate | 188 retained records; 45 un-imputed predictor columns
BH-184 | BHAT2023 | over-aged (T7) | not specified | Secondary property value; original extraction type unverified | Bhat dataset row index 1024 | 5.6039 | 2.5018 | 1.6011 | 424 | 489.5 | 8.65 | 10.17632/b6br4yk6r3.1 | over-aged (T7) | Secondary corpus row linked | processing class: Solutionised + Artificially over aged | Original studies/specimen IDs and extraction types unavailable; no invented assignment | Unresolved | [6 empty] | over-aged (T7) ¦ measured (published open dataset) | Included | BH-184 | Retained; primary-source verification status is separate | 188 retained records; 45 un-imputed predictor columns
BH-185 | BHAT2023 | over-aged (T7) | not specified | Secondary property value; original extraction type unverified | Bhat dataset row index 1025 | 6.8 | 2.8 | 2 | 505 | 570 |  | 10.17632/b6br4yk6r3.1 | over-aged (T7) | Secondary corpus row linked | processing class: Solutionised + Artificially over aged | Original studies/specimen IDs and extraction types unavailable; no invented assignment | Unresolved | [6 empty] | over-aged (T7) ¦ measured (published open dataset) | Included | BH-185 | Retained; primary-source verification status is separate | 188 retained records; 45 un-imputed predictor columns
BH-186 | BHAT2023 | over-aged (T7) | not specified | Secondary property value; original extraction type unverified | Bhat dataset row index 1026 | 5.7037 | 2.2515 | 1.551 | 406.5 | 479 | 9.75 | 10.17632/b6br4yk6r3.1 | over-aged (T7) | Secondary corpus row linked | processing class: Solutionised + Artificially over aged | Original studies/specimen IDs and extraction types unavailable; no invented assignment | Unresolved | [6 empty] | over-aged (T7) ¦ measured (published open dataset) | Included | BH-186 | Retained; primary-source verification status is separate | 188 retained records; 45 un-imputed predictor columns
BH-187 | BHAT2023 | over-aged (T7) | not specified | Secondary property value; original extraction type unverified | Bhat dataset row index 1027 | 5.7037 | 2.2515 | 1.551 | 428.5 | 501 | 7.5 | 10.17632/b6br4yk6r3.1 | over-aged (T7) | Secondary corpus row linked | processing class: Solutionised + Artificially over aged | Original studies/specimen IDs and extraction types unavailable; no invented assignment | Unresolved | [6 empty] | over-aged (T7) ¦ measured (published open dataset) | Included | BH-187 | Retained; primary-source verification status is separate | 188 retained records; 45 un-imputed predictor columns
BH-188 | BHAT2023 | over-aged (T7) | not specified | Secondary property value; original extraction type unverified | Bhat dataset row index 1028 | 5.7 | 2.25 | 1.55 |  | 590 | 12 | 10.17632/b6br4yk6r3.1 | over-aged (T7) | Secondary corpus row linked | processing class: Solutionised + Artificially over aged | Original studies/specimen IDs and extraction types unavailable; no invented assignment | Unresolved | [6 empty] | over-aged (T7) ¦ measured (published open dataset) | Included | BH-188 | Retained; primary-source verification status is separate | 188 retained records; 45 un-imputed predictor columns
BH-189 | BHAT2023 | over-aged (T7) | not specified | Secondary property value; original extraction type unverified | Bhat dataset row index 1029 | 5.6039 | 2.5018 | 1.6011 | 406.5 | 472 | 6.5 | 10.17632/b6br4yk6r3.1 | over-aged (T7) | Secondary corpus row linked | processing class: Solutionised + Artificially over aged | Original studies/specimen IDs and extraction types unavailable; no invented assignment | Unresolved | [6 empty] | over-aged (T7) ¦ measured (published open dataset) | Included | BH-189 | Retained; primary-source verification status is separate | 188 retained records; 45 un-imputed predictor columns
BH-190 | BHAT2023 | over-aged (T7) | not specified | Secondary property value; original extraction type unverified | Bhat dataset row index 1030 | 6.2 | 2.2 | 2.3 | 490 | 550 |  | 10.17632/b6br4yk6r3.1 | over-aged (T7) | Secondary corpus row linked | processing class: Solutionised + Artificially over aged | Original studies/specimen IDs and extraction types unavailable; no invented assignment | Unresolved | [6 empty] | over-aged (T7) ¦ measured (published open dataset) | Included | BH-190 | Retained; primary-source verification status is separate | 188 retained records; 45 un-imputed predictor columns
BH-191 | BHAT2023 | over-aged (T7) | not specified | Secondary property value; original extraction type unverified | Bhat dataset row index 1031 | 6.2034 | 2.3513 | 1.751 | 410 | 489.5 | 5 | 10.17632/b6br4yk6r3.1 | over-aged (T7) | Secondary corpus row linked | processing class: Solutionised + Artificially over aged | Original studies/specimen IDs and extraction types unavailable; no invented assignment | Unresolved | [6 empty] | over-aged (T7) ¦ measured (published open dataset) | Included | BH-191 | Retained; primary-source verification status is separate | 188 retained records; 45 un-imputed predictor columns
BH-192 | BHAT2023 | over-aged (T7) | not specified | Secondary property value; original extraction type unverified | Bhat dataset row index 1032 | 7.5 | 1.5 | 1.65 | 468 | 519 | 8 | 10.17632/b6br4yk6r3.1 | over-aged (T7) | Secondary corpus row linked | processing class: Solutionised + Artificially over aged | Original studies/specimen IDs and extraction types unavailable; no invented assignment | Unresolved | [6 empty] | over-aged (T7) ¦ measured (published open dataset) | Included | BH-192 | Retained; primary-source verification status is separate | 188 retained records; 45 un-imputed predictor columns
BH-193 | BHAT2023 | over-aged (T7) | not specified | Secondary property value; original extraction type unverified | Bhat dataset row index 1033 | 7.5 | 1.5 | 1.65 | 468 | 519 | 8 | 10.17632/b6br4yk6r3.1 | over-aged (T7) | Secondary corpus row linked | Detailed stages not in supplied files | Original studies/specimen IDs and extraction types unavailable; no invented assignment | Unresolved | [6 empty] | over-aged (T7) ¦ measured (published open dataset) | Excluded exact repeat | BH-192 | Exact duplicate of every raw data field except row index; conservative deduplication sensitivity | 188 retained records; 45 un-imputed predictor columns
BH-194 | BHAT2023 | over-aged (T7) | not specified | Secondary property value; original extraction type unverified | Bhat dataset row index 1034 | 6.2062 | 2.2523 | 2.3023 | 448.5 | 517.5 | 5.25 | 10.17632/b6br4yk6r3.1 | over-aged (T7) | Secondary corpus row linked | processing class: Solutionised + Artificially over aged | Original studies/specimen IDs and extraction types unavailable; no invented assignment | Unresolved | [6 empty] | over-aged (T7) ¦ measured (published open dataset) | Included | BH-194 | Retained; primary-source verification status is separate | 188 retained records; 45 un-imputed predictor columns
BH-195 | BHAT2023 | over-aged (T7) | not specified | Secondary property value; original extraction type unverified | Bhat dataset row index 1035 | 6.8 | 2.8 | 2 | 505 | 570 |  | 10.17632/b6br4yk6r3.1 | over-aged (T7) | Secondary corpus row linked | Detailed stages not in supplied files | Original studies/specimen IDs and extraction types unavailable; no invented assignment | Unresolved | [6 empty] | over-aged (T7) ¦ measured (published open dataset) | Excluded exact repeat | BH-185 | Exact duplicate of every raw data field except row index; conservative deduplication sensitivity | 188 retained records; 45 un-imputed predictor columns
BH-196 | BHAT2023 | over-aged (T7) | not specified | Secondary property value; original extraction type unverified | Bhat dataset row index 1036 | 8.1053 | 2.2515 | 1.7511 | 541.5 | 606.5 | 9.115 | 10.17632/b6br4yk6r3.1 | over-aged (T7) | Secondary corpus row linked | processing class: Solutionised + Artificially over aged | Original studies/specimen IDs and extraction types unavailable; no invented assignment | Unresolved | [6 empty] | over-aged (T7) ¦ measured (published open dataset) | Included | BH-196 | Retained; primary-source verification status is separate | 188 retained records; 45 un-imputed predictor columns
BH-197 | BHAT2023 | over-aged (T7) | not specified | Secondary property value; original extraction type unverified | Bhat dataset row index 1037 | 5.6039 | 2.5018 | 1.6011 | 427.5 | 496.5 | 7.57 | 10.17632/b6br4yk6r3.1 | over-aged (T7) | Secondary corpus row linked | processing class: Solutionised + Artificially over aged | Original studies/specimen IDs and extraction types unavailable; no invented assignment | Unresolved | [6 empty] | over-aged (T7) ¦ measured (published open dataset) | Included | BH-197 | Retained; primary-source verification status is separate | 188 retained records; 45 un-imputed predictor columns
BH-198 | BHAT2023 | over-aged (T7) | not specified | Secondary property value; original extraction type unverified | Bhat dataset row index 1038 | 5.6039 | 2.5018 | 1.6011 | 427.5 | 496.5 | 7.57 | 10.17632/b6br4yk6r3.1 | over-aged (T7) | Secondary corpus row linked | Detailed stages not in supplied files | Original studies/specimen IDs and extraction types unavailable; no invented assignment | Unresolved | [6 empty] | over-aged (T7) ¦ measured (published open dataset) | Excluded exact repeat | BH-197 | Exact duplicate of every raw data field except row index; conservative deduplication sensitivity | 188 retained records; 45 un-imputed predictor columns
BH-199 | BHAT2023 | over-aged (T7) | not specified | Secondary property value; original extraction type unverified | Bhat dataset row index 1039 | 6.2062 | 2.2523 | 2.3023 | 448.5 | 507 | 7.57 | 10.17632/b6br4yk6r3.1 | over-aged (T7) | Secondary corpus row linked | processing class: Solutionised + Artificially over aged | Original studies/specimen IDs and extraction types unavailable; no invented assignment | Unresolved | [6 empty] | over-aged (T7) ¦ measured (published open dataset) | Included | BH-199 | Retained; primary-source verification status is separate | 188 retained records; 45 un-imputed predictor columns
BH-200 | BHAT2023 | over-aged (T7) | not specified | Secondary property value; original extraction type unverified | Bhat dataset row index 1040 | 7.8547 | 2.2013 | 1.601 | 529.5 | 573.5 | 12.4 | 10.17632/b6br4yk6r3.1 | over-aged (T7) | Secondary corpus row linked | processing class: Solutionised + Artificially over aged | Original studies/specimen IDs and extraction types unavailable; no invented assignment | Unresolved | [6 empty] | over-aged (T7) ¦ measured (published open dataset) | Included | BH-200 | Retained; primary-source verification status is separate | 188 retained records; 45 un-imputed predictor columns
BH-201 | BHAT2023 | over-aged (T7) | not specified | Secondary property value; original extraction type unverified | Bhat dataset row index 1043 | 6.4064 | 2.3524 | 2.2022 | 500 | 559 | 4.5 | 10.17632/b6br4yk6r3.1 | over-aged (T7) | Secondary corpus row linked | processing class: Solutionised + Artificially over aged | Original studies/specimen IDs and extraction types unavailable; no invented assignment | Unresolved | [6 empty] | over-aged (T7) ¦ measured (published open dataset) | Included | BH-201 | Retained; primary-source verification status is separate | 188 retained records; 45 un-imputed predictor columns
BH-202 | BHAT2023 | over-aged (T7) | not specified | Secondary property value; original extraction type unverified | Bhat dataset row index 1044 | 6.4 | 2.35 | 2.2 | 538 | 579 | 8 | 10.17632/b6br4yk6r3.1 | over-aged (T7) | Secondary corpus row linked | processing class: Solutionised + Artificially over aged | Original studies/specimen IDs and extraction types unavailable; no invented assignment | Unresolved | [6 empty] | over-aged (T7) ¦ measured (published open dataset) | Included | BH-202 | Retained; primary-source verification status is separate | 188 retained records; 45 un-imputed predictor columns
BH-203 | BHAT2023 | over-aged (T7) | not specified | Secondary property value; original extraction type unverified | Bhat dataset row index 1045 | 6.4 | 2.35 | 2.2 | 538 | 579 | 8 | 10.17632/b6br4yk6r3.1 | over-aged (T7) | Secondary corpus row linked | Detailed stages not in supplied files | Original studies/specimen IDs and extraction types unavailable; no invented assignment | Unresolved | [6 empty] | over-aged (T7) ¦ measured (published open dataset) | Excluded exact repeat | BH-202 | Exact duplicate of every raw data field except row index; conservative deduplication sensitivity | 188 retained records; 45 un-imputed predictor columns
BH-204 | BHAT2023 | over-aged (T7) | not specified | Secondary property value; original extraction type unverified | Bhat dataset row index 1046 | 8.0068 | 2.0517 | 2.302 | 583.5 | 607 | 9 | 10.17632/b6br4yk6r3.1 | over-aged (T7) | Secondary corpus row linked | processing class: Solutionised + Artificially over aged | Original studies/specimen IDs and extraction types unavailable; no invented assignment | Unresolved | [6 empty] | over-aged (T7) ¦ measured (published open dataset) | Included | BH-204 | Retained; primary-source verification status is separate | 188 retained records; 45 un-imputed predictor columns
BH-205 | BHAT2023 | over-aged (T7) | not specified | Secondary property value; original extraction type unverified | Bhat dataset row index 1047 | 8 | 2.05 | 2.3 | 593 | 614 | 7 | 10.17632/b6br4yk6r3.1 | over-aged (T7) | Secondary corpus row linked | processing class: Solutionised + Artificially over aged | Original studies/specimen IDs and extraction types unavailable; no invented assignment | Unresolved | [6 empty] | over-aged (T7) ¦ measured (published open dataset) | Included | BH-205 | Retained; primary-source verification status is separate | 188 retained records; 45 un-imputed predictor columns
BH-206 | BHAT2023 | over-aged (T7) | not specified | Secondary property value; original extraction type unverified | Bhat dataset row index 1048 | 8 | 2.05 | 2.3 | 593 | 614 | 7 | 10.17632/b6br4yk6r3.1 | over-aged (T7) | Secondary corpus row linked | Detailed stages not in supplied files | Original studies/specimen IDs and extraction types unavailable; no invented assignment | Unresolved | [6 empty] | over-aged (T7) ¦ measured (published open dataset) | Excluded exact repeat | BH-205 | Exact duplicate of every raw data field except row index; conservative deduplication sensitivity | 188 retained records; 45 un-imputed predictor columns
BH-207 | BHAT2023 | over-aged (T7) | not specified | Secondary property value; original extraction type unverified | Bhat dataset row index 1049 | 8 | 2.05 | 2.3 | 620 |  |  | 10.17632/b6br4yk6r3.1 | over-aged (T7) | Secondary corpus row linked | processing class: Solutionised + Artificially over aged | Original studies/specimen IDs and extraction types unavailable; no invented assignment | Unresolved | [6 empty] | over-aged (T7) ¦ measured (published open dataset) | Included | BH-207 | Retained; primary-source verification status is separate | 188 retained records; 45 un-imputed predictor columns
BH-208 | BHAT2023 | over-aged (T7) | not specified | Secondary property value; original extraction type unverified | Bhat dataset row index 1050 | 6.4064 | 2.3524 | 2.2022 | 551.5 | 587.5 | 8 | 10.17632/b6br4yk6r3.1 | over-aged (T7) | Secondary corpus row linked | processing class: Solutionised + Artificially over aged | Original studies/specimen IDs and extraction types unavailable; no invented assignment | Unresolved | [6 empty] | over-aged (T7) ¦ measured (published open dataset) | Included | BH-208 | Retained; primary-source verification status is separate | 188 retained records; 45 un-imputed predictor columns
BH-209 | BHAT2023 | over-aged (T7) | not specified | Secondary property value; original extraction type unverified | Bhat dataset row index 1051 | 8.0068 | 2.0517 | 2.302 | 584.5 | 618.5 | 8 | 10.17632/b6br4yk6r3.1 | over-aged (T7) | Secondary corpus row linked | processing class: Solutionised + Artificially over aged | Original studies/specimen IDs and extraction types unavailable; no invented assignment | Unresolved | [6 empty] | over-aged (T7) ¦ measured (published open dataset) | Included | BH-209 | Retained; primary-source verification status is separate | 188 retained records; 45 un-imputed predictor columns
BH-210 | BHAT2023 | over-aged (T7) | not specified | Secondary property value; original extraction type unverified | Bhat dataset row index 1073 | 5.07 | 1.04 | 0 | 413.4 | 440.96 | 8.6 | 10.17632/b6br4yk6r3.1 | over-aged (T7) | Secondary corpus row linked | processing class: Solutionised + Artificially over aged | Original studies/specimen IDs and extraction types unavailable; no invented assignment | Unresolved | [6 empty] | over-aged (T7) ¦ measured (published open dataset) | Included | BH-210 | Retained; primary-source verification status is separate | 188 retained records; 45 un-imputed predictor columns
BH-211 | BHAT2023 | over-aged (T7) | not specified | Secondary property value; original extraction type unverified | Bhat dataset row index 1074 | 5.07 | 1.04 | 0 | 413.4 | 440.96 | 8.6 | 10.17632/b6br4yk6r3.1 | over-aged (T7) | Secondary corpus row linked | Detailed stages not in supplied files | Original studies/specimen IDs and extraction types unavailable; no invented assignment | Unresolved | [6 empty] | over-aged (T7) ¦ measured (published open dataset) | Excluded exact repeat | BH-210 | Exact duplicate of every raw data field except row index; conservative deduplication sensitivity | 188 retained records; 45 un-imputed predictor columns
BH-212 | BHAT2023 | over-aged (T7) | not specified | Secondary property value; original extraction type unverified | Bhat dataset row index 1075 | 4.01 | 2.78 | 0 | 475.41 | 509.86 | 8 | 10.17632/b6br4yk6r3.1 | over-aged (T7) | Secondary corpus row linked | processing class: Solutionised + Artificially over aged | Original studies/specimen IDs and extraction types unavailable; no invented assignment | Unresolved | [6 empty] | over-aged (T7) ¦ measured (published open dataset) | Included | BH-212 | Retained; primary-source verification status is separate | 188 retained records; 45 un-imputed predictor columns
BH-213 | BHAT2023 | over-aged (T7) | not specified | Secondary property value; original extraction type unverified | Bhat dataset row index 1076 | 4.01 | 2.78 | 0 | 475.41 | 509.86 | 8 | 10.17632/b6br4yk6r3.1 | over-aged (T7) | Secondary corpus row linked | Detailed stages not in supplied files | Original studies/specimen IDs and extraction types unavailable; no invented assignment | Unresolved | [6 empty] | over-aged (T7) ¦ measured (published open dataset) | Excluded exact repeat | BH-212 | Exact duplicate of every raw data field except row index; conservative deduplication sensitivity | 188 retained records; 45 un-imputed predictor columns
BH-214 | BHAT2023 | over-aged (T7) | not specified | Secondary property value; original extraction type unverified | Bhat dataset row index 1079 | 8.7 | 2.6 | 2.5 | 441 | 499 | 11 | 10.17632/b6br4yk6r3.1 | over-aged (T7) | Secondary corpus row linked | processing class: Solutionised + Artificially over aged | Original studies/specimen IDs and extraction types unavailable; no invented assignment | Unresolved | [6 empty] | over-aged (T7) ¦ measured (published open dataset) | Included | BH-214 | Retained; primary-source verification status is separate | 188 retained records; 45 un-imputed predictor columns
BH-215 | BHAT2023 | over-aged (T7) | not specified | Secondary property value; original extraction type unverified | Bhat dataset row index 1080 | 8.7 | 2.6 | 2.5 | 441 | 499 | 11 | 10.17632/b6br4yk6r3.1 | over-aged (T7) | Secondary corpus row linked | Detailed stages not in supplied files | Original studies/specimen IDs and extraction types unavailable; no invented assignment | Unresolved | [6 empty] | over-aged (T7) ¦ measured (published open dataset) | Excluded exact repeat | BH-214 | Exact duplicate of every raw data field except row index; conservative deduplication sensitivity | 188 retained records; 45 un-imputed predictor columns
XU15-01 | XU2015 | T652 | extrusion | Primary published experimental summary | Table 1 p3020; Methods p3020; Tables 3 and 5 pp3023-3024 | 12.45 | 3.56 | 1.12 |  | 720.5 | 5 | http://www.ysxbcn.com/down/2015/11_cn/08-p3019-33029.pdf | T652 | Primary table/methods checked | multi-stage solution (450/2+460/2+470/2); T652 2% pre-compression | Primary PDF visually checked; no target correction | Measured composition, primary Table 1; absent minor elements remain unknown | [6 empty] | T652 ¦ measured | Included | XU15-01 | Retained; primary-source verification status is separate | 188 retained records; 45 un-imputed predictor columns
XU15-02 | XU2015 | pre-recovery+T652 | extrusion | Primary published experimental summary | Table 1 p3020; Methods p3020; Tables 3 and 5 pp3023-3024 | 12.45 | 3.56 | 1.12 |  | 699.1 | 4.2 | http://www.ysxbcn.com/down/2015/11_cn/08-p3019-33029.pdf | pre-recovery+T652 | Primary table/methods checked | pre-recovery (250/24+300/6+350/6+400/6); multi-stage solution; T652 2% pre-compression | Primary PDF visually checked; no target correction | Measured composition, primary Table 1; absent minor elements remain unknown | [6 empty] | pre-recovery+T652 ¦ measured | Included | XU15-02 | Retained; primary-source verification status is separate | 188 retained records; 45 un-imputed predictor columns
XU16-01 | XU2016 | T6 | extrusion | Primary published experimental summary | Table 1 p508; Methods pp507-508; Table 2 p510; Table 5 p512 | 12.45 | 3.56 | 1.12 | 667.8 | 693.6 | 4 | http://www.ysxbcn.com/down/2016/03_cn/04-p0507-33268.pdf | T6 | Primary table/methods checked | multi-stage solution (450/2+460/2+470/2); water quench; T6 121/24 | 460 C/2h middle solution stage added to context; 2.5% is midpoint, not measured exact value | Measured composition, primary Table 1; absent minor elements remain unknown | [6 empty] | T6 ¦ measured | Included | XU16-01 | Retained; primary-source verification status is separate | 188 retained records; 45 un-imputed predictor columns
XU16-02 | XU2016 | pre-deformation+T6 | extrusion | Primary published experimental summary | Table 1 p508; Methods pp507-508; Table 2 p510; Table 5 p512 | 12.45 | 3.56 | 1.12 | 682.3 | 738.6 | 5 | http://www.ysxbcn.com/down/2016/03_cn/04-p0507-33268.pdf | pre-deformation+T6 | Primary table/methods checked | multi-stage solution (450/2+460/2+470/2); water quench; pre-deformation 2-3% (nominal midpoint 2.5%); T6 121/24 | 460 C/2h middle solution stage added to context; 2.5% is midpoint, not measured exact value | Measured composition, primary Table 1; absent minor elements remain unknown | [6 empty] | pre-deformation+T6 ¦ measured | Included | XU16-02 | Retained; primary-source verification status is separate | 188 retained records; 45 un-imputed predictor columns
XU18-01 | XU2018 | T6 | extrusion | Primary published experimental summary | Table 4 | 10.78 | 2.78 | 2.59 | 661.9 | 708.7 | 8.1 | 10.11973/jxgccl201808005 | Hot compression + solution + T6 | Primary table/methods checked | 400/2 hold then slow heating at 3.6 C/h to 470; solution 470/2 | Original page range24-28; source route retained | Measured composition, Table 1 | 0.22 | 0.047 |  |  |  |  | T6 ¦ measured | Included | XU18-01 | Retained; primary-source verification status is separate | 188 retained records; 45 un-imputed predictor columns
XU18-02 | XU2018 | T6 | extrusion | Primary published experimental summary | Table 4 | 10.78 | 2.78 | 2.59 | 649.1 | 694.1 | 7.4 | 10.11973/jxgccl201808005 | Hot compression + solution + T6 | Primary table/methods checked | 400/2 hold then fast heating at 180 C/h to 470; solution 470/2 | Original page range24-28; source route retained | Measured composition, Table 1 | 0.22 | 0.047 |  |  |  |  | T6 ¦ measured | Included | XU18-02 | Retained; primary-source verification status is separate | 188 retained records; 45 un-imputed predictor columns
LI-001 | LI2020 | iterative screening | cast ingot | Primary published experimental summary | Table 1, alloy 1–1 | 7.67 | 1.65 | 2.38 |  | 419 |  | 10.1038/s43246-020-00074-2 | Solution + RRA; cast slab | Primary table/methods checked | Solution 465 C/4 h, water quench; RRA 120 C/24 h + 190 C/0.5 h + 120 C/24 h | Primary checked; UTS-only summaries | Nominal composition, Table 1 |  |  | 0.4 | 0 | 0.04 | 6 | iterative screening ¦ measured | Included | LI-001 | Retained; primary-source verification status is separate | 188 retained records; 45 un-imputed predictor columns
LI-002 | LI2020 | iterative screening | cast ingot | Primary published experimental summary | Table 1, alloy 1–2 | 7.85 | 1.68 | 2.38 |  | 432 |  | 10.1038/s43246-020-00074-2 | Solution + RRA; cast slab | Primary table/methods checked | Solution 465 C/4 h, water quench; RRA 120 C/24 h + 190 C/0.5 h + 120 C/24 h | Primary checked; UTS-only summaries | Nominal composition, Table 1 |  |  | 0.38 | 0.06 | 0.05 | 8 | iterative screening ¦ measured | Included | LI-002 | Retained; primary-source verification status is separate | 188 retained records; 45 un-imputed predictor columns
LI-003 | LI2020 | iterative screening | cast ingot | Primary published experimental summary | Table 1, alloy 1–3 | 7.57 | 1.68 | 2.38 |  | 474 |  | 10.1038/s43246-020-00074-2 | Solution + RRA; cast slab | Primary table/methods checked | Solution 465 C/4 h, water quench; RRA 120 C/24 h + 190 C/0.5 h + 120 C/24 h | Primary checked; UTS-only summaries | Nominal composition, Table 1 |  |  | 0.38 | 0.01 | 0.07 | 12 | iterative screening ¦ measured | Included | LI-003 | Retained; primary-source verification status is separate | 188 retained records; 45 un-imputed predictor columns
LI-004 | LI2020 | iterative screening | cast ingot | Primary published experimental summary | Table 1, alloy 2–1 | 6.89 | 1.7 | 2.38 |  | 443 |  | 10.1038/s43246-020-00074-2 | Solution + RRA; cast slab | Primary table/methods checked | Solution 465 C/4 h, water quench; RRA 120 C/24 h + 190 C/0.5 h + 120 C/24 h | Primary checked; UTS-only summaries | Nominal composition, Table 1 |  |  | 0.35 | 0 | 0.08 | 2 | iterative screening ¦ measured | Included | LI-004 | Retained; primary-source verification status is separate | 188 retained records; 45 un-imputed predictor columns
LI-005 | LI2020 | iterative screening | cast ingot | Primary published experimental summary | Table 1, alloy 2–2 | 7.36 | 1.69 | 2.38 |  | 468 |  | 10.1038/s43246-020-00074-2 | Solution + RRA; cast slab | Primary table/methods checked | Solution 465 C/4 h, water quench; RRA 120 C/24 h + 190 C/0.5 h + 120 C/24 h | Primary checked; UTS-only summaries | Nominal composition, Table 1 |  |  | 0.36 | 0 | 0.08 | 2 | iterative screening ¦ measured | Included | LI-005 | Retained; primary-source verification status is separate | 188 retained records; 45 un-imputed predictor columns
LI-006 | LI2020 | iterative screening | cast ingot | Primary published experimental summary | Table 1, alloy 2–3 | 6.2 | 1.71 | 2.37 |  | 477 |  | 10.1038/s43246-020-00074-2 | Solution + RRA; cast slab | Primary table/methods checked | Solution 465 C/4 h, water quench; RRA 120 C/24 h + 190 C/0.5 h + 120 C/24 h | Primary checked; UTS-only summaries | Nominal composition, Table 1 |  |  | 0.35 | 0.01 | 0.08 | 8 | iterative screening ¦ measured | Included | LI-006 | Retained; primary-source verification status is separate | 188 retained records; 45 un-imputed predictor columns
LI-007 | LI2020 | iterative screening | cast ingot | Primary published experimental summary | Table 1, alloy 3–1 | 6.08 | 1.72 | 2.35 |  | 439 |  | 10.1038/s43246-020-00074-2 | Solution + RRA; cast slab | Primary table/methods checked | Solution 465 C/4 h, water quench; RRA 120 C/24 h + 190 C/0.5 h + 120 C/24 h | Primary checked; UTS-only summaries | Nominal composition, Table 1 |  |  | 0.38 | 0.01 | 0.08 | 8 | iterative screening ¦ measured | Included | LI-007 | Retained; primary-source verification status is separate | 188 retained records; 45 un-imputed predictor columns
LI-008 | LI2020 | iterative screening | cast ingot | Primary published experimental summary | Table 1, alloy 3–2 | 7.13 | 1.67 | 2.35 |  | 446 |  | 10.1038/s43246-020-00074-2 | Solution + RRA; cast slab | Primary table/methods checked | Solution 465 C/4 h, water quench; RRA 120 C/24 h + 190 C/0.5 h + 120 C/24 h | Primary checked; UTS-only summaries | Nominal composition, Table 1 |  |  | 0.41 | 0 | 0.08 | 2 | iterative screening ¦ measured | Included | LI-008 | Retained; primary-source verification status is separate | 188 retained records; 45 un-imputed predictor columns
LI-009 | LI2020 | iterative screening | cast ingot | Primary published experimental summary | Table 1, alloy 3–3 | 7.43 | 1.78 | 2.36 |  | 517 |  | 10.1038/s43246-020-00074-2 | Solution + RRA; cast slab | Primary table/methods checked | Solution 465 C/4 h, water quench; RRA 120 C/24 h + 190 C/0.5 h + 120 C/24 h | Primary checked; UTS-only summaries | Nominal composition, Table 1 |  |  | 0.41 | 0 | 0.09 | 7 | iterative screening ¦ measured | Included | LI-009 | Retained; primary-source verification status is separate | 188 retained records; 45 un-imputed predictor columns
LI-010 | LI2020 | iterative screening | cast ingot | Primary published experimental summary | Table 1, alloy 4–1 | 8.2 | 1.82 | 2.37 |  | 528 |  | 10.1038/s43246-020-00074-2 | Solution + RRA; cast slab | Primary table/methods checked | Solution 465 C/4 h, water quench; RRA 120 C/24 h + 190 C/0.5 h + 120 C/24 h | Primary checked; UTS-only summaries | Nominal composition, Table 1 |  |  | 0.4 | 0 | 0.1 | 1 | iterative screening ¦ measured | Included | LI-010 | Retained; primary-source verification status is separate | 188 retained records; 45 un-imputed predictor columns
LI-011 | LI2020 | iterative screening | cast ingot | Primary published experimental summary | Table 1, alloy 4–2 | 7.84 | 1.86 | 2.37 |  | 549 |  | 10.1038/s43246-020-00074-2 | Solution + RRA; cast slab | Primary table/methods checked | Solution 465 C/4 h, water quench; RRA 120 C/24 h + 190 C/0.5 h + 120 C/24 h | Primary checked; UTS-only summaries | Nominal composition, Table 1 |  |  | 0.4 | 0 | 0.1 | 13 | iterative screening ¦ measured | Included | LI-011 | Retained; primary-source verification status is separate | 188 retained records; 45 un-imputed predictor columns
LI-012 | LI2020 | iterative screening | cast ingot | Primary published experimental summary | Table 1, alloy 4–3 | 7.47 | 1.93 | 2.37 |  | 562 |  | 10.1038/s43246-020-00074-2 | Solution + RRA; cast slab | Primary table/methods checked | Solution 465 C/4 h, water quench; RRA 120 C/24 h + 190 C/0.5 h + 120 C/24 h | Primary checked; UTS-only summaries | Nominal composition, Table 1 |  |  | 0.39 | 0 | 0.09 | 18 | iterative screening ¦ measured | Included | LI-012 | Retained; primary-source verification status is separate | 188 retained records; 45 un-imputed predictor columns
PMC-01 | PMC9571267 | as-forged (AR) | forging | Primary published experimental summary | Sect 3.3 (Fig.10) | 7.5 | 1.5 | 1.4 | 161 | 245 | 20.2 | https://pmc.ncbi.nlm.nih.gov/articles/PMC9571267/ | As-received hot-forged material; temper not established | Primary table/methods checked | as-received hot forging | Primary checked; manufacturing temperature not encoded in flat45 inputs | Nominal composition, Section 2 | 0.15 | [5 empty] | as-forged (AR) ¦ measured | Included | PMC-01 | Retained; primary-source verification status is separate | 188 retained records; 45 un-imputed predictor columns
PMC-02 | PMC9571267 | two-step aged | forging | Primary published experimental summary | Sect 3.3 (Fig.10) | 7.5 | 1.5 | 1.4 | 514 | 539 | 7.4 | https://pmc.ncbi.nlm.nih.gov/articles/PMC9571267/ | Forging + solution + two-step aging | Primary table/methods checked | 3-pass multiaxial forging at 450 C; solution 475/4; two-step aging 120/4+165/4 | Primary checked; manufacturing temperature not encoded in flat45 inputs | Nominal composition, Section 2 | 0.15 | [5 empty] | two-step aged ¦ measured | Included | PMC-02 | Retained; primary-source verification status is separate | 188 retained records; 45 un-imputed predictor columns
PMC-03 | PMC9571267 | two-step aged | forging | Primary published experimental summary | Sect 3.3 (Fig.10) | 7.5 | 1.5 | 1.4 | 495 | 533 | 10.2 | https://pmc.ncbi.nlm.nih.gov/articles/PMC9571267/ | Forging + solution + two-step aging | Primary table/methods checked | 3-pass multiaxial forging at 250 C; solution 475/4; two-step aging 120/4+165/4 | Primary checked; manufacturing temperature not encoded in flat45 inputs | Nominal composition, Section 2 | 0.15 | [5 empty] | two-step aged ¦ measured | Included | PMC-03 | Retained; primary-source verification status is separate | 188 retained records; 45 un-imputed predictor columns
PMC-04 | PMC9571267 | two-step aged | forging | Primary published experimental summary | Sect 3.3 (Fig.10) | 7.5 | 1.5 | 1.4 | 506 | 535 | 11.1 | https://pmc.ncbi.nlm.nih.gov/articles/PMC9571267/ | Forging + solution + two-step aging | Primary table/methods checked | 3-pass multiaxial forging at -180 C; solution 475/4; two-step aging 120/4+165/4 | Primary checked; manufacturing temperature not encoded in flat45 inputs | Nominal composition, Section 2 | 0.15 | [5 empty] | two-step aged ¦ measured | Included | PMC-04 | Retained; primary-source verification status is separate | 188 retained records; 45 un-imputed predictor columns

## Process stages
Record ID | Stage order | Stage type | Temperature (°C) | Duration (h) | Reported process context | Source location | Status
XU18-01 | 1 | Homogenization | 400 | 6 | Before extrusion, extrusion ratio 12:1 | Zhang 2018 Section 1 | Primary route checked; LI/PMC aging holds enter kinetic summary. Other stages remain context.
XU18-01 | 2 | Homogenization | 420 | 6 | Before extrusion, extrusion ratio 12:1 | Zhang 2018 Section 1 | Primary route checked; LI/PMC aging holds enter kinetic summary. Other stages remain context.
XU18-01 | 3 | Homogenization | 440 | 6 | Before extrusion, extrusion ratio 12:1 | Zhang 2018 Section 1 | Primary route checked; LI/PMC aging holds enter kinetic summary. Other stages remain context.
XU18-01 | 4 | Homogenization | 460 | 12 | Before extrusion, extrusion ratio 12:1 | Zhang 2018 Section 1 | Primary route checked; LI/PMC aging holds enter kinetic summary. Other stages remain context.
XU18-01 | 5 | Preheat for compression | 400 | 2 | 40% radial compression follows; timing relative to solution matters | Zhang 2018 Section 1 | Primary route checked; LI/PMC aging holds enter kinetic summary. Other stages remain context.
XU18-01 | 6 | Solution | 470 | 2 | Heating rate 3.6 °C/h; water quench follows | Zhang 2018 Section 1 | Primary route checked; LI/PMC aging holds enter kinetic summary. Other stages remain context.
XU18-01 | 7 | Aging | 121 | 24 | Reported T6 condition | Zhang 2018 Section 1 | Primary route checked; LI/PMC aging holds enter kinetic summary. Other stages remain context.
XU18-02 | 1 | Homogenization | 400 | 6 | Before extrusion, extrusion ratio 12:1 | Zhang 2018 Section 1 | Primary route checked; LI/PMC aging holds enter kinetic summary. Other stages remain context.
XU18-02 | 2 | Homogenization | 420 | 6 | Before extrusion, extrusion ratio 12:1 | Zhang 2018 Section 1 | Primary route checked; LI/PMC aging holds enter kinetic summary. Other stages remain context.
XU18-02 | 3 | Homogenization | 440 | 6 | Before extrusion, extrusion ratio 12:1 | Zhang 2018 Section 1 | Primary route checked; LI/PMC aging holds enter kinetic summary. Other stages remain context.
XU18-02 | 4 | Homogenization | 460 | 12 | Before extrusion, extrusion ratio 12:1 | Zhang 2018 Section 1 | Primary route checked; LI/PMC aging holds enter kinetic summary. Other stages remain context.
XU18-02 | 5 | Preheat for compression | 400 | 2 | 40% radial compression follows; timing relative to solution matters | Zhang 2018 Section 1 | Primary route checked; LI/PMC aging holds enter kinetic summary. Other stages remain context.
XU18-02 | 6 | Solution | 470 | 2 | Heating rate 180 °C/h; water quench follows | Zhang 2018 Section 1 | Primary route checked; LI/PMC aging holds enter kinetic summary. Other stages remain context.
XU18-02 | 7 | Aging | 121 | 24 | Reported T6 condition | Zhang 2018 Section 1 | Primary route checked; LI/PMC aging holds enter kinetic summary. Other stages remain context.
LI-001 | 1 | Solution | 465 | 4 | Cast screening slab; room-temperature water quench follows | Li 2020 Methods; Table 1 | Primary route checked; LI/PMC aging holds enter kinetic summary. Other stages remain context.
LI-001 | 2 | Aging | 120 | 24 | RRA first stage | Li 2020 Methods | Primary route checked; LI/PMC aging holds enter kinetic summary. Other stages remain context.
LI-001 | 3 | Retrogression | 190 | 0.5 | RRA middle stage | Li 2020 Methods | Primary route checked; LI/PMC aging holds enter kinetic summary. Other stages remain context.
LI-001 | 4 | Reaging | 120 | 24 | RRA final stage | Li 2020 Methods | Primary route checked; LI/PMC aging holds enter kinetic summary. Other stages remain context.
LI-002 | 1 | Solution | 465 | 4 | Cast screening slab; room-temperature water quench follows | Li 2020 Methods; Table 1 | Primary route checked; LI/PMC aging holds enter kinetic summary. Other stages remain context.
LI-002 | 2 | Aging | 120 | 24 | RRA first stage | Li 2020 Methods | Primary route checked; LI/PMC aging holds enter kinetic summary. Other stages remain context.
LI-002 | 3 | Retrogression | 190 | 0.5 | RRA middle stage | Li 2020 Methods | Primary route checked; LI/PMC aging holds enter kinetic summary. Other stages remain context.
LI-002 | 4 | Reaging | 120 | 24 | RRA final stage | Li 2020 Methods | Primary route checked; LI/PMC aging holds enter kinetic summary. Other stages remain context.
LI-003 | 1 | Solution | 465 | 4 | Cast screening slab; room-temperature water quench follows | Li 2020 Methods; Table 1 | Primary route checked; LI/PMC aging holds enter kinetic summary. Other stages remain context.
LI-003 | 2 | Aging | 120 | 24 | RRA first stage | Li 2020 Methods | Primary route checked; LI/PMC aging holds enter kinetic summary. Other stages remain context.
LI-003 | 3 | Retrogression | 190 | 0.5 | RRA middle stage | Li 2020 Methods | Primary route checked; LI/PMC aging holds enter kinetic summary. Other stages remain context.
LI-003 | 4 | Reaging | 120 | 24 | RRA final stage | Li 2020 Methods | Primary route checked; LI/PMC aging holds enter kinetic summary. Other stages remain context.
LI-004 | 1 | Solution | 465 | 4 | Cast screening slab; room-temperature water quench follows | Li 2020 Methods; Table 1 | Primary route checked; LI/PMC aging holds enter kinetic summary. Other stages remain context.
LI-004 | 2 | Aging | 120 | 24 | RRA first stage | Li 2020 Methods | Primary route checked; LI/PMC aging holds enter kinetic summary. Other stages remain context.
LI-004 | 3 | Retrogression | 190 | 0.5 | RRA middle stage | Li 2020 Methods | Primary route checked; LI/PMC aging holds enter kinetic summary. Other stages remain context.
LI-004 | 4 | Reaging | 120 | 24 | RRA final stage | Li 2020 Methods | Primary route checked; LI/PMC aging holds enter kinetic summary. Other stages remain context.
LI-005 | 1 | Solution | 465 | 4 | Cast screening slab; room-temperature water quench follows | Li 2020 Methods; Table 1 | Primary route checked; LI/PMC aging holds enter kinetic summary. Other stages remain context.
LI-005 | 2 | Aging | 120 | 24 | RRA first stage | Li 2020 Methods | Primary route checked; LI/PMC aging holds enter kinetic summary. Other stages remain context.
LI-005 | 3 | Retrogression | 190 | 0.5 | RRA middle stage | Li 2020 Methods | Primary route checked; LI/PMC aging holds enter kinetic summary. Other stages remain context.
LI-005 | 4 | Reaging | 120 | 24 | RRA final stage | Li 2020 Methods | Primary route checked; LI/PMC aging holds enter kinetic summary. Other stages remain context.
LI-006 | 1 | Solution | 465 | 4 | Cast screening slab; room-temperature water quench follows | Li 2020 Methods; Table 1 | Primary route checked; LI/PMC aging holds enter kinetic summary. Other stages remain context.
LI-006 | 2 | Aging | 120 | 24 | RRA first stage | Li 2020 Methods | Primary route checked; LI/PMC aging holds enter kinetic summary. Other stages remain context.
LI-006 | 3 | Retrogression | 190 | 0.5 | RRA middle stage | Li 2020 Methods | Primary route checked; LI/PMC aging holds enter kinetic summary. Other stages remain context.
LI-006 | 4 | Reaging | 120 | 24 | RRA final stage | Li 2020 Methods | Primary route checked; LI/PMC aging holds enter kinetic summary. Other stages remain context.
LI-007 | 1 | Solution | 465 | 4 | Cast screening slab; room-temperature water quench follows | Li 2020 Methods; Table 1 | Primary route checked; LI/PMC aging holds enter kinetic summary. Other stages remain context.
LI-007 | 2 | Aging | 120 | 24 | RRA first stage | Li 2020 Methods | Primary route checked; LI/PMC aging holds enter kinetic summary. Other stages remain context.
LI-007 | 3 | Retrogression | 190 | 0.5 | RRA middle stage | Li 2020 Methods | Primary route checked; LI/PMC aging holds enter kinetic summary. Other stages remain context.
LI-007 | 4 | Reaging | 120 | 24 | RRA final stage | Li 2020 Methods | Primary route checked; LI/PMC aging holds enter kinetic summary. Other stages remain context.
LI-008 | 1 | Solution | 465 | 4 | Cast screening slab; room-temperature water quench follows | Li 2020 Methods; Table 1 | Primary route checked; LI/PMC aging holds enter kinetic summary. Other stages remain context.
LI-008 | 2 | Aging | 120 | 24 | RRA first stage | Li 2020 Methods | Primary route checked; LI/PMC aging holds enter kinetic summary. Other stages remain context.
LI-008 | 3 | Retrogression | 190 | 0.5 | RRA middle stage | Li 2020 Methods | Primary route checked; LI/PMC aging holds enter kinetic summary. Other stages remain context.
LI-008 | 4 | Reaging | 120 | 24 | RRA final stage | Li 2020 Methods | Primary route checked; LI/PMC aging holds enter kinetic summary. Other stages remain context.
LI-009 | 1 | Solution | 465 | 4 | Cast screening slab; room-temperature water quench follows | Li 2020 Methods; Table 1 | Primary route checked; LI/PMC aging holds enter kinetic summary. Other stages remain context.
LI-009 | 2 | Aging | 120 | 24 | RRA first stage | Li 2020 Methods | Primary route checked; LI/PMC aging holds enter kinetic summary. Other stages remain context.
LI-009 | 3 | Retrogression | 190 | 0.5 | RRA middle stage | Li 2020 Methods | Primary route checked; LI/PMC aging holds enter kinetic summary. Other stages remain context.
LI-009 | 4 | Reaging | 120 | 24 | RRA final stage | Li 2020 Methods | Primary route checked; LI/PMC aging holds enter kinetic summary. Other stages remain context.
LI-010 | 1 | Solution | 465 | 4 | Cast screening slab; room-temperature water quench follows | Li 2020 Methods; Table 1 | Primary route checked; LI/PMC aging holds enter kinetic summary. Other stages remain context.
LI-010 | 2 | Aging | 120 | 24 | RRA first stage | Li 2020 Methods | Primary route checked; LI/PMC aging holds enter kinetic summary. Other stages remain context.
LI-010 | 3 | Retrogression | 190 | 0.5 | RRA middle stage | Li 2020 Methods | Primary route checked; LI/PMC aging holds enter kinetic summary. Other stages remain context.
LI-010 | 4 | Reaging | 120 | 24 | RRA final stage | Li 2020 Methods | Primary route checked; LI/PMC aging holds enter kinetic summary. Other stages remain context.
LI-011 | 1 | Solution | 465 | 4 | Cast screening slab; room-temperature water quench follows | Li 2020 Methods; Table 1 | Primary route checked; LI/PMC aging holds enter kinetic summary. Other stages remain context.
LI-011 | 2 | Aging | 120 | 24 | RRA first stage | Li 2020 Methods | Primary route checked; LI/PMC aging holds enter kinetic summary. Other stages remain context.
LI-011 | 3 | Retrogression | 190 | 0.5 | RRA middle stage | Li 2020 Methods | Primary route checked; LI/PMC aging holds enter kinetic summary. Other stages remain context.
LI-011 | 4 | Reaging | 120 | 24 | RRA final stage | Li 2020 Methods | Primary route checked; LI/PMC aging holds enter kinetic summary. Other stages remain context.
LI-012 | 1 | Solution | 465 | 4 | Cast screening slab; room-temperature water quench follows | Li 2020 Methods; Table 1 | Primary route checked; LI/PMC aging holds enter kinetic summary. Other stages remain context.
LI-012 | 2 | Aging | 120 | 24 | RRA first stage | Li 2020 Methods | Primary route checked; LI/PMC aging holds enter kinetic summary. Other stages remain context.
LI-012 | 3 | Retrogression | 190 | 0.5 | RRA middle stage | Li 2020 Methods | Primary route checked; LI/PMC aging holds enter kinetic summary. Other stages remain context.
LI-012 | 4 | Reaging | 120 | 24 | RRA final stage | Li 2020 Methods | Primary route checked; LI/PMC aging holds enter kinetic summary. Other stages remain context.
PMC-02 | 1 | Multiaxial forging | 450 |  | Three passes, each true strain 0.2; total true strain 0.6 | Zhang 2022 Section 2 | Primary route checked; LI/PMC aging holds enter kinetic summary. Other stages remain context.
PMC-02 | 2 | Solution | 475 | 4 | Room-temperature water quench follows | Zhang 2022 Section 2 | Primary route checked; LI/PMC aging holds enter kinetic summary. Other stages remain context.
PMC-02 | 3 | Aging | 120 | 4 | First aging hold | Zhang 2022 Section 2 | Primary route checked; LI/PMC aging holds enter kinetic summary. Other stages remain context.
PMC-02 | 4 | Aging | 165 | 4 | Second aging hold | Zhang 2022 Section 2 | Primary route checked; LI/PMC aging holds enter kinetic summary. Other stages remain context.
PMC-03 | 1 | Multiaxial forging | 250 |  | Three passes, each true strain 0.2; total true strain 0.6 | Zhang 2022 Section 2 | Primary route checked; LI/PMC aging holds enter kinetic summary. Other stages remain context.
PMC-03 | 2 | Solution | 475 | 4 | Room-temperature water quench follows | Zhang 2022 Section 2 | Primary route checked; LI/PMC aging holds enter kinetic summary. Other stages remain context.
PMC-03 | 3 | Aging | 120 | 4 | First aging hold | Zhang 2022 Section 2 | Primary route checked; LI/PMC aging holds enter kinetic summary. Other stages remain context.
PMC-03 | 4 | Aging | 165 | 4 | Second aging hold | Zhang 2022 Section 2 | Primary route checked; LI/PMC aging holds enter kinetic summary. Other stages remain context.
PMC-04 | 1 | Multiaxial forging | -180 |  | Three passes, each true strain 0.2; total true strain 0.6 | Zhang 2022 Section 2 | Primary route checked; LI/PMC aging holds enter kinetic summary. Other stages remain context.
PMC-04 | 2 | Solution | 475 | 4 | Room-temperature water quench follows | Zhang 2022 Section 2 | Primary route checked; LI/PMC aging holds enter kinetic summary. Other stages remain context.
PMC-04 | 3 | Aging | 120 | 4 | First aging hold | Zhang 2022 Section 2 | Primary route checked; LI/PMC aging holds enter kinetic summary. Other stages remain context.
PMC-04 | 4 | Aging | 165 | 4 | Second aging hold | Zhang 2022 Section 2 | Primary route checked; LI/PMC aging holds enter kinetic summary. Other stages remain context.
XU15-01 | 1 | homogenization | 400 | 6 | Extrusion ratio12; testing GB/T228-2002 | Methods p3020 (2015) or pp507–508 (2016) | Primary checked; context may be absent from fitted45
XU15-01 | 2 | homogenization | 420 | 6 | Extrusion ratio12; testing GB/T228-2002 | Methods p3020 (2015) or pp507–508 (2016) | Primary checked; context may be absent from fitted45
XU15-01 | 3 | homogenization | 440 | 6 | Extrusion ratio12; testing GB/T228-2002 | Methods p3020 (2015) or pp507–508 (2016) | Primary checked; context may be absent from fitted45
XU15-01 | 4 | homogenization | 460 | 12 | Extrusion ratio12; testing GB/T228-2002 | Methods p3020 (2015) or pp507–508 (2016) | Primary checked; context may be absent from fitted45
XU15-01 | 5 | solution | 450 | 2 | Extrusion ratio12; testing GB/T228-2002 | Methods p3020 (2015) or pp507–508 (2016) | Primary checked; context may be absent from fitted45
XU15-01 | 6 | solution | 460 | 2 | Extrusion ratio12; testing GB/T228-2002 | Methods p3020 (2015) or pp507–508 (2016) | Primary checked; context may be absent from fitted45
XU15-01 | 7 | solution | 470 | 2 | Extrusion ratio12; testing GB/T228-2002 | Methods p3020 (2015) or pp507–508 (2016) | Primary checked; context may be absent from fitted45
XU15-01 | 8 | water quench |  |  | Water quench after solution; severity not quantified | Methods p3020 (2015) or pp507–508 (2016) | Primary checked; context may be absent from fitted45
XU15-01 | 9 | pre-compression |  |  | 2% axial compression | Methods p3020 (2015) or pp507–508 (2016) | Primary checked; context may be absent from fitted45
XU15-01 | 10 | aging | 121 | 24 | Extrusion ratio12; testing GB/T228-2002 | Methods p3020 (2015) or pp507–508 (2016) | Primary checked; context may be absent from fitted45
XU15-02 | 1 | homogenization | 400 | 6 | Extrusion ratio12; testing GB/T228-2002 | Methods p3020 (2015) or pp507–508 (2016) | Primary checked; context may be absent from fitted45
XU15-02 | 2 | homogenization | 420 | 6 | Extrusion ratio12; testing GB/T228-2002 | Methods p3020 (2015) or pp507–508 (2016) | Primary checked; context may be absent from fitted45
XU15-02 | 3 | homogenization | 440 | 6 | Extrusion ratio12; testing GB/T228-2002 | Methods p3020 (2015) or pp507–508 (2016) | Primary checked; context may be absent from fitted45
XU15-02 | 4 | homogenization | 460 | 12 | Extrusion ratio12; testing GB/T228-2002 | Methods p3020 (2015) or pp507–508 (2016) | Primary checked; context may be absent from fitted45
XU15-02 | 5 | pre-recovery | 250 | 24 | Extrusion ratio12; testing GB/T228-2002 | Methods p3020 (2015) or pp507–508 (2016) | Primary checked; context may be absent from fitted45
XU15-02 | 6 | pre-recovery | 300 | 6 | Extrusion ratio12; testing GB/T228-2002 | Methods p3020 (2015) or pp507–508 (2016) | Primary checked; context may be absent from fitted45
XU15-02 | 7 | pre-recovery | 350 | 6 | Extrusion ratio12; testing GB/T228-2002 | Methods p3020 (2015) or pp507–508 (2016) | Primary checked; context may be absent from fitted45
XU15-02 | 8 | pre-recovery | 400 | 6 | Extrusion ratio12; testing GB/T228-2002 | Methods p3020 (2015) or pp507–508 (2016) | Primary checked; context may be absent from fitted45
XU15-02 | 9 | solution | 450 | 2 | Extrusion ratio12; testing GB/T228-2002 | Methods p3020 (2015) or pp507–508 (2016) | Primary checked; context may be absent from fitted45
XU15-02 | 10 | solution | 460 | 2 | Extrusion ratio12; testing GB/T228-2002 | Methods p3020 (2015) or pp507–508 (2016) | Primary checked; context may be absent from fitted45
XU15-02 | 11 | solution | 470 | 2 | Extrusion ratio12; testing GB/T228-2002 | Methods p3020 (2015) or pp507–508 (2016) | Primary checked; context may be absent from fitted45
XU15-02 | 12 | water quench |  |  | Water quench after solution; severity not quantified | Methods p3020 (2015) or pp507–508 (2016) | Primary checked; context may be absent from fitted45
XU15-02 | 13 | pre-compression |  |  | 2% axial compression | Methods p3020 (2015) or pp507–508 (2016) | Primary checked; context may be absent from fitted45
XU15-02 | 14 | aging | 121 | 24 | Extrusion ratio12; testing GB/T228-2002 | Methods p3020 (2015) or pp507–508 (2016) | Primary checked; context may be absent from fitted45
XU16-01 | 1 | homogenization | 400 | 6 | Extrusion ratio12; testing GB/T228-2002 | Methods p3020 (2015) or pp507–508 (2016) | Primary checked; context may be absent from fitted45
XU16-01 | 2 | homogenization | 420 | 6 | Extrusion ratio12; testing GB/T228-2002 | Methods p3020 (2015) or pp507–508 (2016) | Primary checked; context may be absent from fitted45
XU16-01 | 3 | homogenization | 440 | 6 | Extrusion ratio12; testing GB/T228-2002 | Methods p3020 (2015) or pp507–508 (2016) | Primary checked; context may be absent from fitted45
XU16-01 | 4 | homogenization | 460 | 12 | Extrusion ratio12; testing GB/T228-2002 | Methods p3020 (2015) or pp507–508 (2016) | Primary checked; context may be absent from fitted45
XU16-01 | 5 | solution | 450 | 2 | Extrusion ratio12; testing GB/T228-2002 | Methods p3020 (2015) or pp507–508 (2016) | Primary checked; context may be absent from fitted45
XU16-01 | 6 | solution | 460 | 2 | Extrusion ratio12; testing GB/T228-2002 | Methods p3020 (2015) or pp507–508 (2016) | Primary checked; context may be absent from fitted45
XU16-01 | 7 | solution | 470 | 2 | Extrusion ratio12; testing GB/T228-2002 | Methods p3020 (2015) or pp507–508 (2016) | Primary checked; context may be absent from fitted45
XU16-01 | 8 | water quench |  |  | Water quench after solution; severity not quantified | Methods p3020 (2015) or pp507–508 (2016) | Primary checked; context may be absent from fitted45
XU16-01 | 9 | pre-deformation |  |  | None for XU16-01; 2–3% reported for XU16-02; midpoint2.5% in flat input | Methods p3020 (2015) or pp507–508 (2016) | Primary checked; context may be absent from fitted45
XU16-01 | 10 | aging | 121 | 24 | Extrusion ratio12; testing GB/T228-2002 | Methods p3020 (2015) or pp507–508 (2016) | Primary checked; context may be absent from fitted45
XU16-02 | 1 | homogenization | 400 | 6 | Extrusion ratio12; testing GB/T228-2002 | Methods p3020 (2015) or pp507–508 (2016) | Primary checked; context may be absent from fitted45
XU16-02 | 2 | homogenization | 420 | 6 | Extrusion ratio12; testing GB/T228-2002 | Methods p3020 (2015) or pp507–508 (2016) | Primary checked; context may be absent from fitted45
XU16-02 | 3 | homogenization | 440 | 6 | Extrusion ratio12; testing GB/T228-2002 | Methods p3020 (2015) or pp507–508 (2016) | Primary checked; context may be absent from fitted45
XU16-02 | 4 | homogenization | 460 | 12 | Extrusion ratio12; testing GB/T228-2002 | Methods p3020 (2015) or pp507–508 (2016) | Primary checked; context may be absent from fitted45
XU16-02 | 5 | solution | 450 | 2 | Extrusion ratio12; testing GB/T228-2002 | Methods p3020 (2015) or pp507–508 (2016) | Primary checked; context may be absent from fitted45
XU16-02 | 6 | solution | 460 | 2 | Extrusion ratio12; testing GB/T228-2002 | Methods p3020 (2015) or pp507–508 (2016) | Primary checked; context may be absent from fitted45
XU16-02 | 7 | solution | 470 | 2 | Extrusion ratio12; testing GB/T228-2002 | Methods p3020 (2015) or pp507–508 (2016) | Primary checked; context may be absent from fitted45
XU16-02 | 8 | water quench |  |  | Water quench after solution; severity not quantified | Methods p3020 (2015) or pp507–508 (2016) | Primary checked; context may be absent from fitted45
XU16-02 | 9 | pre-deformation |  |  | None for XU16-01; 2–3% reported for XU16-02; midpoint2.5% in flat input | Methods p3020 (2015) or pp507–508 (2016) | Primary checked; context may be absent from fitted45
XU16-02 | 10 | aging | 121 | 24 | Extrusion ratio12; testing GB/T228-2002 | Methods p3020 (2015) or pp507–508 (2016) | Primary checked; context may be absent from fitted45

## Field dictionary
Field / block | Columns | Unit | Representation | Missing rule / limitation | Scope
Zn | 1 | wt.% | Un-imputed column in Model matrix | Target-specific training median; entirely missing training field uses zero with an explicit fold ledger. Values are never learned from held-out records. | 32 raw + 13 derived = 45
Mg | 1 | wt.% | Un-imputed column in Model matrix | Target-specific training median; entirely missing training field uses zero with an explicit fold ledger. Values are never learned from held-out records. | 32 raw + 13 derived = 45
Cu | 1 | wt.% | Un-imputed column in Model matrix | Target-specific training median; entirely missing training field uses zero with an explicit fold ledger. Values are never learned from held-out records. | 32 raw + 13 derived = 45
Mn | 1 | wt.% | Un-imputed column in Model matrix | Target-specific training median; entirely missing training field uses zero with an explicit fold ledger. Values are never learned from held-out records. | 32 raw + 13 derived = 45
Cr | 1 | wt.% | Un-imputed column in Model matrix | Target-specific training median; entirely missing training field uses zero with an explicit fold ledger. Values are never learned from held-out records. | 32 raw + 13 derived = 45
Zr | 1 | wt.% | Un-imputed column in Model matrix | Target-specific training median; entirely missing training field uses zero with an explicit fold ledger. Values are never learned from held-out records. | 32 raw + 13 derived = 45
Fe | 1 | wt.% | Un-imputed column in Model matrix | Target-specific training median; entirely missing training field uses zero with an explicit fold ledger. Values are never learned from held-out records. | 32 raw + 13 derived = 45
Si | 1 | wt.% | Un-imputed column in Model matrix | Target-specific training median; entirely missing training field uses zero with an explicit fold ledger. Values are never learned from held-out records. | 32 raw + 13 derived = 45
Ti | 1 | wt.% | Un-imputed column in Model matrix | Target-specific training median; entirely missing training field uses zero with an explicit fold ledger. Values are never learned from held-out records. | 32 raw + 13 derived = 45
Ni | 1 | wt.% | Un-imputed column in Model matrix | Target-specific training median; entirely missing training field uses zero with an explicit fold ledger. Values are never learned from held-out records. | 32 raw + 13 derived = 45
Sc | 1 | wt.% | Un-imputed column in Model matrix | Target-specific training median; entirely missing training field uses zero with an explicit fold ledger. Values are never learned from held-out records. | 32 raw + 13 derived = 45
Sr | 1 | wt.% | Un-imputed column in Model matrix | Target-specific training median; entirely missing training field uses zero with an explicit fold ledger. Values are never learned from held-out records. | 32 raw + 13 derived = 45
Y | 1 | wt.% | Un-imputed column in Model matrix | Target-specific training median; entirely missing training field uses zero with an explicit fold ledger. Values are never learned from held-out records. | 32 raw + 13 derived = 45
Er | 1 | wt.% | Un-imputed column in Model matrix | Target-specific training median; entirely missing training field uses zero with an explicit fold ledger. Values are never learned from held-out records. | 32 raw + 13 derived = 45
Li | 1 | wt.% | Un-imputed column in Model matrix | Target-specific training median; entirely missing training field uses zero with an explicit fold ledger. Values are never learned from held-out records. | 32 raw + 13 derived = 45
Ag | 1 | wt.% | Un-imputed column in Model matrix | Target-specific training median; entirely missing training field uses zero with an explicit fold ledger. Values are never learned from held-out records. | 32 raw + 13 derived = 45
V | 1 | wt.% | Un-imputed column in Model matrix | Target-specific training median; entirely missing training field uses zero with an explicit fold ledger. Values are never learned from held-out records. | 32 raw + 13 derived = 45
Ce | 1 | wt.% | Un-imputed column in Model matrix | Target-specific training median; entirely missing training field uses zero with an explicit fold ledger. Values are never learned from held-out records. | 32 raw + 13 derived = 45
solution_temp_C | 1 | °C | Un-imputed column in Model matrix | Target-specific training median; entirely missing training field uses zero with an explicit fold ledger. Values are never learned from held-out records. | 32 raw + 13 derived = 45
solution_time_h | 1 | h | Un-imputed column in Model matrix | Target-specific training median; entirely missing training field uses zero with an explicit fold ledger. Values are never learned from held-out records. | 32 raw + 13 derived = 45
aging_temp_C | 1 | °C | Un-imputed column in Model matrix | Target-specific training median; entirely missing training field uses zero with an explicit fold ledger. Values are never learned from held-out records. | 32 raw + 13 derived = 45
aging_time_h | 1 | h | Un-imputed column in Model matrix | Target-specific training median; entirely missing training field uses zero with an explicit fold ledger. Values are never learned from held-out records. | 32 raw + 13 derived = 45
pre_deformation_pct | 1 | % | Un-imputed column in Model matrix | Training-only median, or constant zero if entirely missing in training. XU16-02 reports 2–3%; 2.5% is the nominal midpoint. Endpoints 2% and 3% use frozen partitions. Manufacturing hot strain is separate context. | 32 raw + 13 derived = 45
tf_annealed | 1 | 0/1 | Un-imputed column in Model matrix | Annealed O requires explicit annealing/O evidence; no-processing and as-received map to unknown. Artificial category includes RRA; it does not certify a peak-aged state. | 32 raw + 13 derived = 45
tf_natural | 1 | 0/1 | Un-imputed column in Model matrix | Annealed O requires explicit annealing/O evidence; no-processing and as-received map to unknown. Artificial category includes RRA; it does not certify a peak-aged state. | 32 raw + 13 derived = 45
tf_artificial | 1 | 0/1 | Un-imputed column in Model matrix | Annealed O requires explicit annealing/O evidence; no-processing and as-received map to unknown. Artificial category includes RRA; it does not certify a peak-aged state. | 32 raw + 13 derived = 45
tf_overaged | 1 | 0/1 | Un-imputed column in Model matrix | Annealed O requires explicit annealing/O evidence; no-processing and as-received map to unknown. Artificial category includes RRA; it does not certify a peak-aged state. | 32 raw + 13 derived = 45
tf_unknown | 1 | 0/1 | Un-imputed column in Model matrix | Annealed O requires explicit annealing/O evidence; no-processing and as-received map to unknown. Artificial category includes RRA; it does not certify a peak-aged state. | 32 raw + 13 derived = 45
ff_extrusion | 1 | 0/1 | Un-imputed column in Model matrix | Target-specific training median; entirely missing training field uses zero with an explicit fold ledger. Values are never learned from held-out records. | 32 raw + 13 derived = 45
ff_forging | 1 | 0/1 | Un-imputed column in Model matrix | Target-specific training median; entirely missing training field uses zero with an explicit fold ledger. Values are never learned from held-out records. | 32 raw + 13 derived = 45
ff_castnearnet | 1 | 0/1 | Un-imputed column in Model matrix | Target-specific training median; entirely missing training field uses zero with an explicit fold ledger. Values are never learned from held-out records. | 32 raw + 13 derived = 45
ff_unknown | 1 | 0/1 | Un-imputed column in Model matrix | Target-specific training median; entirely missing training field uses zero with an explicit fold ledger. Values are never learned from held-out records. | 32 raw + 13 derived = 45
Zn_Mg_ratio | 1 | dimensionless | Un-imputed column in Model matrix | Target-specific training median; entirely missing training field uses zero with an explicit fold ledger. Values are never learned from held-out records. | 32 raw + 13 derived = 45
Zn_Mg_Cu_total | 1 | wt.% | Un-imputed column in Model matrix | Target-specific training median; entirely missing training field uses zero with an explicit fold ledger. Values are never learned from held-out records. | 32 raw + 13 derived = 45
Mg_Cu_ratio | 1 | dimensionless | Un-imputed column in Model matrix | Target-specific training median; entirely missing training field uses zero with an explicit fold ledger. Values are never learned from held-out records. | 32 raw + 13 derived = 45
Zr_Mn_Cr_total | 1 | wt.% | Un-imputed column in Model matrix | Target-specific training median; entirely missing training field uses zero with an explicit fold ledger. Values are never learned from held-out records. | 32 raw + 13 derived = 45
Zn_Mg_product | 1 | (wt.%) squared | Un-imputed column in Model matrix | Target-specific training median; entirely missing training field uses zero with an explicit fold ledger. Values are never learned from held-out records. | 32 raw + 13 derived = 45
solution_temp_time | 1 | degree C h / 100 | Un-imputed column in Model matrix | Target-specific training median; entirely missing training field uses zero with an explicit fold ledger. Values are never learned from held-out records. | 32 raw + 13 derived = 45
has_deformation | 1 | 0/1 | Un-imputed column in Model matrix | Target-specific training median; entirely missing training field uses zero with an explicit fold ledger. Values are never learned from held-out records. | 32 raw + 13 derived = 45
aging_time_log | 1 | ln(1 + t / 1 h) | Un-imputed column in Model matrix | Target-specific training median; entirely missing training field uses zero with an explicit fold ledger. Values are never learned from held-out records. | 32 raw + 13 derived = 45
Zn_aging_interaction | 1 | wt.% degree C / 100 | Un-imputed column in Model matrix | Target-specific training median; entirely missing training field uses zero with an explicit fold ledger. Values are never learned from held-out records. | 32 raw + 13 derived = 45
Mg_solution_interaction | 1 | wt.% degree C / 100 | Un-imputed column in Model matrix | Target-specific training median; entirely missing training field uses zero with an explicit fold ledger. Values are never learned from held-out records. | 32 raw + 13 derived = 45
alloy_agingtemp | 1 | wt.% degree C / 100 | Un-imputed column in Model matrix | Target-specific training median; entirely missing training field uses zero with an explicit fold ledger. Values are never learned from held-out records. | 32 raw + 13 derived = 45
aging_kinetic_P | 1 | dimensionless | Un-imputed column in Model matrix | ln[sum_i((t_i/1 s) exp(-Q/(R T_i)))], Q=130 kJ/mol. Includes ordered-source RRA/two-step aging holds but the numerical sum is order independent, not a reversion mechanism. | 32 raw + 13 derived = 45
has_special_process | 1 | 0/1 | Un-imputed column in Model matrix | Keyword indicator for documented pre-recovery, multistage, forging, pre-, RRA or two-step processing; zero means no matching documentation, not certified absence. | 32 raw + 13 derived = 45
YS_MPa | 0 | MPa | Target, not input | Use only reported values; never impute labels | 158 / 183 / 161 targets
UTS_MPa | 0 | MPa | Target, not input | Use only reported values; never impute labels | 158 / 183 / 161 targets
EL_pct | 0 | % | Target, not input | Use only reported values; never impute labels | 158 / 183 / 161 targets
Raw processing holds | 0 | °C/h | Final solution and aging holds | Full ordered schedules are archived separately. Homogenization, heating rates, forging temperature and quench severity are not completely represented by the 45 inputs. | Context limitation
upstream_data_origin_claim | 0 | text | Verbatim annotation from supplied dataset | Upstream measured annotation is retained as a claim, not original Bhat measurement authentication. All 22 article summaries are now checked. | Provenance limitation
original_source_id / measurement_id | 0 | identifier | Still unresolved in Bhat collection | Repository index is not an original experiment identifier. | Provenance limitation
Cached fit settings | 0 | identifier | analysis_settings.json + fold_assignments.json | Five partition seeds for random/input-grouped; model seed=42. One LOSO evaluation. | No artificial LOSO repeat SD
upstream_citation_claim | 0 | text | Original citation string retained | Use Reviewed citation and verification note for corrected XU2016/XU2018 pagination. Metadata does not alter property labels or model inputs. | Provenance metadata
series_proxy | 0 | identifier | 49 target-independent connected components | Near Zn/Mg/Cu compositions or known primary article/research line; not authenticated original experiments. | Grouping, excluded from fitted inputs
pre_deformation_min/max_pct | 0 | % | Reported interval endpoints | XU16-02 is 2–3%; 2.5% is nominal midpoint. Endpoints evaluated on frozen partitions. | Source uncertainty
evidence_tier | 0 | text | Secondary corpus or primary article checked | 166 secondary +22 primary training summaries; later external 6 Yin2025 and 17 Wang2026 means kept separate. | Evidence, excluded from fitted inputs
Microstructure fields | 0 | um; m^-2; fraction | Four actual primary EBSD/XRD observations | Not imputed or added to fitted 45-column matrix; insufficient independent cases. | Source-matched context
External reported spread | 0 | MPa or percentage points | Transcribed published ± values | No independent assumption of SD definition or calibrated predictive uncertainty. | Source report, not model interval

## Model matrix
record_id | source_id | Zn | Mg | Cu | Mn | Cr | Zr | Fe | Si | Ti | Ni | Sc | Sr | Y | Er | Li | Ag | V | Ce | solution_temp_C | solution_time_h | aging_temp_C | aging_time_h | pre_deformation_pct | tf_annealed | tf_natural | tf_artificial | tf_overaged | tf_unknown | ff_extrusion | ff_forging | ff_castnearnet | ff_unknown | Zn_Mg_ratio | Zn_Mg_Cu_total | Mg_Cu_ratio | Zr_Mn_Cr_total | Zn_Mg_product | solution_temp_time | has_deformation | aging_time_log | Zn_aging_interaction | Mg_solution_interaction | alloy_agingtemp | aging_kinetic_P | has_special_process | YS_MPa | UTS_MPa | EL_pct
BH-001 | BHAT2023 | 7.68 | 2.12 | 1.98 | 0 | 0 | 0.12 | 0.055 | 0.034 | 0 | 0 | 0 |  |  | 0 | 0 | 0 | 0 | [6 empty] | 0 | 0 | 1 | 0 | 0 | 0 | 0 | 0 | 1 | 3.605634 | 11.78 | 1.065327 | 0.12 | 16.2816 | [7 empty] | 0 | 583.3 | 651.6 | 16.8
BH-002 | BHAT2023 | 7.68 | 2.12 | 1.98 | 0 | 0 | 0.12 | 0.055 | 0.034 | 0 | 0 | 0 |  |  | 0 | 0 | 0 | 0 | [6 empty] | 0 | 0 | 0 | 1 | 0 | 0 | 0 | 0 | 1 | 3.605634 | 11.78 | 1.065327 | 0.12 | 16.2816 | [7 empty] | 0 | 513 | 557 | 15.4
BH-003 | BHAT2023 | 6.68 | 2.75 | 1.7 | 0 | 0.18 | 0 | 0.22 | 0.06 | 0.028 | 0.1 | 0 |  |  | 0 | 0 | 0 | 0 | [6 empty] | 0 | 0 | 0 | 0 | 1 | 0 | 0 | 0 | 1 | 2.42029 | 11.13 | 1.608187 | 0.18 | 18.37 | [7 empty] | 0 | 172 | 198
BH-004 | BHAT2023 | 5.6 | 2.5 | 1.6 | 0 | 0.23 | 0 | 0 | 0 | 0 | 0 | 0 |  |  | 0 | 0 | 0 | 0 | [6 empty] | 0 | 0 | 0 | 0 | 1 | 0 | 0 | 0 | 1 | 2.231076 | 9.7 | 1.552795 | 0.23 | 14 | [7 empty] | 0 | 105 | 230 | 17
BH-005 | BHAT2023 | 5.6 | 2.5 | 1.6 | 0 | 0.3 | 0 | 0 | 0 | 0 | 0 | 0 |  |  | 0 | 0 | 0 | 0 | [6 empty] | 0 | 0 | 0 | 0 | 1 | 0 | 0 | 0 | 1 | 2.231076 | 9.7 | 1.552795 | 0.3 | 14 | [7 empty] | 0 | 103.421355 | 227.526981 | 17
BH-006 | BHAT2023 | 5.6039 | 2.5018 | 1.6011 | 0.1501 | 0.2302 | 0 | 0.2502 | 0.2001 | 0.1001 | 0 | 0 |  |  | 0 | 0 | 0 | 0 | [6 empty] | 0 | 0 | 0 | 0 | 1 | 0 | 0 | 0 | 1 | 2.23103 | 9.7068 | 1.552852 | 0.3803 | 14.01983702 | [7 empty] | 0 | 105 | 225 | 15
BH-007 | BHAT2023 | 6.8 | 2.7 | 2 | 0 | 0.3 | 0 | 0 | 0 | 0 | 0 | 0 |  |  | 0 | 0 | 0 | 0 | [6 empty] | 0 | 0 | 0 | 0 | 1 | 0 | 0 | 0 | 1 | 2.509225 | 11.5 | 1.343284 | 0.3 | 18.36 | [7 empty] | 0 | 103.421355 | 227.526981 | 15
BH-008 | BHAT2023 | 6.8 | 2.8 | 2 | 0 | 0.23 | 0 | 0 | 0 | 0 | 0 | 0 |  |  | 0 | 0 | 0 | 0 | [6 empty] | 0 | 0 | 0 | 0 | 1 | 0 | 0 | 0 | 1 | 2.419929 | 11.6 | 1.393035 | 0.23 | 19.04 | [7 empty] | 0 | 105 | 230 | 15
BH-009 | BHAT2023 | 7.4 | 3 | 2.1 | 0 | 0.3 | 0 | 0 | 0 | 0 | 0 | 0 |  |  | 0 | 0 | 0 | 0 | [6 empty] | 0 | 0 | 0 | 0 | 1 | 0 | 0 | 0 | 1 | 2.458472 | 12.5 | 1.421801 | 0.3 | 22.2 | [7 empty] | 0 | 151.684654 | 255.106009 | 14
BH-010 | BHAT2023 | 6.68 | 2.75 | 1.7 | 0 | 0.18 | 0 | 0.22 | 0.06 | 0.028 | 0.1 | 0 |  |  | 0 | 0 | 0 | 0 | [6 empty] | 0 | 0 | 0 | 1 | 0 | 0 | 0 | 0 | 1 | 2.42029 | 11.13 | 1.608187 | 0.18 | 18.37 | [7 empty] | 0 | 515 | 545
BH-011 | BHAT2023 | 7.15 | 1.75 | 1.45 | 0 | 0 | 0.12 | 0.06 | 0.02 | 0 | 0 | 0 |  |  | 0 | 0 | 0 | 0 | [6 empty] | 0 | 0 | 0 | 1 | 0 | 0 | 0 | 0 | 1 | 4.0625 | 10.35 | 1.19863 | 0.12 | 12.5125 | [7 empty] | 0 | 528 | 578 | 12.5
BH-012 | BHAT2023 | 7.15 | 1.75 | 1.45 | 0 | 0 | 0.12 | 0.06 | 0.02 | 0 | 0 | 0 |  |  | 0 | 0 | 0 | 0 | [6 empty] | 0 | 0 | 0 | 1 | 0 | 0 | 0 | 0 | 1 | 4.0625 | 10.35 | 1.19863 | 0.12 | 12.5125 | [7 empty] | 0 | 430 | 509 | 13
BH-013 | BHAT2023 | 7.15 | 1.75 | 1.45 | 0 | 0 | 0.12 | 0.06 | 0.02 | 0 | 0 | 0 |  |  | 0 | 0 | 0 | 0 | [6 empty] | 0 | 0 | 0 | 1 | 0 | 0 | 0 | 0 | 1 | 4.0625 | 10.35 | 1.19863 | 0.12 | 12.5125 | [7 empty] | 0 | 528 | 578 | 11
BH-014 | BHAT2023 | 7.15 | 1.75 | 1.45 | 0 | 0 | 0.12 | 0.06 | 0.02 | 0 | 0 | 0 |  |  | 0 | 0 | 0 | 0 | [6 empty] | 0 | 0 | 1 | 0 | 0 | 0 | 0 | 0 | 1 | 4.0625 | 10.35 | 1.19863 | 0.12 | 12.5125 | [7 empty] | 0 | 530 | 582 | 13.5
BH-015 | BHAT2023 | 7.15 | 1.75 | 1.45 | 0 | 0 | 0.12 | 0.06 | 0.02 | 0 | 0 | 0 |  |  | 0 | 0 | 0 | 0 | [6 empty] | 0 | 0 | 0 | 1 | 0 | 0 | 0 | 0 | 1 | 4.0625 | 10.35 | 1.19863 | 0.12 | 12.5125 | [7 empty] | 0 | 460 | 526 | 10
BH-016 | BHAT2023 | 5.1 | 2.1 | 1.2 | 0.12 | 0 | 0 | 0.35 | 0.58 | 0 | 0 | 0 |  |  | 0 | 0 | 0 | 0 | [6 empty] | 0 | 0 | 0 | 1 | 0 | 0 | 0 | 0 | 1 | 2.417062 | 8.4 | 1.735537 | 0.12 | 10.71 | [7 empty] | 0 | 434 | 508 | 8.5
BH-017 | BHAT2023 | 5.1 | 2.1 | 1.2 | 0.12 | 0 | 0 | 0.35 | 0.58 | 0 | 0 | 0 |  |  | 0 | 0 | 0 | 0 | [6 empty] | 0 | 0 | 0 | 1 | 0 | 0 | 0 | 0 | 1 | 2.417062 | 8.4 | 1.735537 | 0.12 | 10.71 | [7 empty] | 0 | 442 | 511 | 8.6
BH-018 | BHAT2023 | 5.1 | 2.1 | 1.2 | 0.12 | 0 | 0 | 0.35 | 0.58 | 0 | 0 | 0 |  |  | 0 | 0 | 0 | 0 | [6 empty] | 0 | 0 | 0 | 1 | 0 | 0 | 0 | 0 | 1 | 2.417062 | 8.4 | 1.735537 | 0.12 | 10.71 | [7 empty] | 0 | 444 | 512 | 9.3
BH-019 | BHAT2023 | 5.1 | 2.1 | 1.2 | 0.12 | 0 | 0 | 0.35 | 0.58 | 0 | 0 | 0 |  |  | 0 | 0 | 0 | 0 | [6 empty] | 0 | 0 | 0 | 1 | 0 | 0 | 0 | 0 | 1 | 2.417062 | 8.4 | 1.735537 | 0.12 | 10.71 | [7 empty] | 0 | 436 | 503 | 9.9
BH-020 | BHAT2023 | 5.1 | 2.1 | 1.2 | 0.12 | 0 | 0 | 0.35 | 0.58 | 0 | 0 | 0 |  |  | 0 | 0 | 0 | 0 | [6 empty] | 0 | 0 | 0 | 1 | 0 | 0 | 0 | 0 | 1 | 2.417062 | 8.4 | 1.735537 | 0.12 | 10.71 | [7 empty] | 0 | 426 | 492 | 10
BH-021 | BHAT2023 | 5.1 | 2.1 | 1.2 | 0.12 | 0 | 0 | 0.35 | 0.58 | 0 | 0 | 0 |  |  | 0 | 0 | 0 | 0 | [6 empty] | 0 | 0 | 0 | 1 | 0 | 0 | 0 | 0 | 1 | 2.417062 | 8.4 | 1.735537 | 0.12 | 10.71 | [7 empty] | 0 | 429 | 506 | 10.9
BH-022 | BHAT2023 | 5.07 | 1.04 | 0 | 0.22 | 0.14 | 0.12 | 0.12 | 0.09 | 0 | 0 | 0 |  |  | 0 | 0 | 0 | 0 | [6 empty] | 0 | 1 | 0 | 0 | 0 | 0 | 0 | 0 | 1 | 4.828571 | 6.11 | 104 | 0.48 | 5.2728 | [7 empty] | 0 | 330.72 | 378.95 | 17
BH-024 | BHAT2023 | 4.3 | 2.5 | 0.1 | 0.2 | 0 | 0 | 0.2 | 0.1 | 0 | 0 | 0 |  |  | 0 | 0 | 0 | 0 | [6 empty] | 0 | 1 | 0 | 0 | 0 | 0 | 0 | 0 | 1 | 1.713147 | 6.9 | 22.72727 | 0.2 | 10.75 | [7 empty] | 0 | 400 | 460 | 15
BH-026 | BHAT2023 | 4.01 | 2.78 | 0 | 0.23 | 0.14 | 0.1 | 0.14 | 0.09 | 0 | 0 | 0 |  |  | 0 | 0 | 0 | 0 | [6 empty] | 0 | 1 | 0 | 0 | 0 | 0 | 0 | 0 | 1 | 1.437276 | 6.79 | 278 | 0.47 | 11.1478 | [7 empty] | 0 | 378.95 | 437.52 | 15.4
BH-028 | BHAT2023 | 5.8 | 2.24 | 1.53 | 0.06 | 0.19 | 0 | 0.08 | 0.02 | 0.02 | 0 | 0 |  |  | 0 | 0 | 0 | 0 | [6 empty] | 0 | 1 | 0 | 0 | 0 | 0 | 0 | 0 | 1 | 2.577778 | 9.57 | 1.454545 | 0.25 | 12.992 | [7 empty] | 0 | 461.5 | 569.1 | 20
BH-029 | BHAT2023 | 4.5027 | 1.2007 | 0.1001 | 0.2752 | 0.2251 | 0.1401 | 0.2001 | 0.1751 | 0.025 | 0 | 0 |  |  | 0 | 0 | 0 | 0 | [6 empty] | 0 | 0 | 1 | 0 | 0 | 0 | 0 | 0 | 1 | 3.719088 | 5.8035 | 10.90554 | 0.6404 | 5.40639189 | [7 empty] | 0 | 315 | 375 | 14.05
BH-030 | BHAT2023 | 4.5 | 1.4 | 0.1 | 0.45 | 0.13 | 0.14 | 0.4 | 0.35 | 0.035 | 0 | 0 |  |  | 0 | 0 | 0 | 0 | [6 empty] | 0 | 0 | 1 | 0 | 0 | 0 | 0 | 0 | 1 | 3.191489 | 6 | 12.72727 | 0.72 | 6.3 | [7 empty] | 0 |  | 395 | 15
BH-031 | BHAT2023 | 4.2 | 1.2 | 0 | 0 | 0 | 0.15 | 0 | 0 | 0 | 0 | 0 |  |  | 0 | 0 | 0 | 0 | [6 empty] | 0 | 0 | 1 | 0 | 0 | 0 | 0 | 0 | 1 | 3.471074 | 5.4 | 120 | 0.15 | 5.04 | [7 empty] | 0 | 317 | 383 | 12.2
BH-032 | BHAT2023 | 5.07 | 1.04 | 0 | 0.22 | 0.14 | 0.12 | 0.12 | 0.09 | 0 | 0 | 0 |  |  | 0 | 0 | 0 | 0 | [6 empty] | 0 | 0 | 1 | 0 | 0 | 0 | 0 | 0 | 1 | 4.828571 | 6.11 | 104 | 0.48 | 5.2728 | [7 empty] | 0 | 430.63 | 461.63 | 8.7
BH-034 | BHAT2023 | 4.5027 | 1.2007 | 0.1001 | 0.2752 | 0.2251 | 0.1401 | 0.2001 | 0.1751 | 0.025 | 0 | 0 |  |  | 0 | 0 | 0 | 0 | [6 empty] | 0 | 0 | 1 | 0 | 0 | 0 | 0 | 0 | 1 | 3.719088 | 5.8035 | 10.90554 | 0.6404 | 5.40639189 | [7 empty] | 0 | 335 | 380 | 12
BH-035 | BHAT2023 | 4.01 | 2.78 | 0 | 0.23 | 0.14 | 0.1 | 0.14 | 0.09 | 0 | 0 | 0 |  |  | 0 | 0 | 0 | 0 | [6 empty] | 0 | 0 | 1 | 0 | 0 | 0 | 0 | 0 | 1 | 1.437276 | 6.79 | 278 | 0.47 | 11.1478 | [7 empty] | 0 | 489.19 | 530.53 | 8.1
BH-037 | BHAT2023 | 4.2 | 1.5 | 0.05 | 0.45 | 0.05 | 1.5 | 0.36 | 0.25 | 0.05 | 0 | 0 |  |  | 0 | 0 | 0 | 0 | [6 empty] | 0 | 0 | 1 | 0 | 0 | 0 | 0 | 0 | 1 | 2.781457 | 5.75 | 25 | 2 | 6.3 | [7 empty] | 0 |  | 400 | 12
BH-038 | BHAT2023 | 5.96 | 1.8 | 0.3 | 0 | 0 | 0.16 | 0.16 | 0.06 | 0 | 0 | 0 |  |  | 0 | 0 | 0 | 0 | [6 empty] | 0 | 0 | 1 | 0 | 0 | 0 | 0 | 0 | 1 | 3.292818 | 8.06 | 5.806452 | 0.16 | 10.728 | [7 empty] | 0 |  | 543 | 19.6
BH-039 | BHAT2023 | 4.3 | 3.3 | 0.6 | 0.2 | 0.2 | 0 | 0 | 0 | 0 | 0 | 0 |  |  | 0 | 0 | 0 | 0 | [6 empty] | 0 | 0 | 1 | 0 | 0 | 0 | 0 | 0 | 1 | 1.299094 | 8.2 | 5.409836 | 0.4 | 14.19 | [7 empty] | 0 | 468.843476 | 537.791046 | 14
BH-040 | BHAT2023 | 4.3 | 3.3 | 0.6 | 0.2 | 0.175 | 0 | 0.4 | 0.3 | 0.1 | 0 | 0 |  |  | 0 | 0 | 0 | 0 | [6 empty] | 0 | 0 | 1 | 0 | 0 | 0 | 0 | 0 | 1 | 1.299094 | 8.2 | 5.409836 | 0.375 | 14.19 | [7 empty] | 0 |  | 540 | 14
BH-041 | BHAT2023 | 5.1 | 2.1 | 1.2 | 0.12 | 0 | 0 | 0.35 | 0.58 | 0 | 0 | 0 |  |  | 0 | 0 | 0 | 0 | [6 empty] | 0 | 0 | 1 | 0 | 0 | 0 | 0 | 0 | 1 | 2.417062 | 8.4 | 1.735537 | 0.12 | 10.71 | [7 empty] | 0 | 410 | 485 | 12
BH-043 | BHAT2023 | 5.56 | 1.97 | 1.8 | 0 | 0 | 0.146 | 0 | 0 | 0 | 0 | 0 |  |  | 0 | 0 | 0 | 0 | [6 empty] | 0 | 0 | 1 | 0 | 0 | 0 | 0 | 0 | 1 | 2.808081 | 9.33 | 1.088398 | 0.146 | 10.9532 | [7 empty] | 0 | 482 | 544 | 3.2
BH-044 | BHAT2023 | 5.59 | 2.2 | 1.54 | 0 | 0.19 | 0 | 0.007 | 0.009 | 0.02 | 0 | 0 |  |  | 0 | 0 | 0 | 0 | [6 empty] | 0 | 0 | 1 | 0 | 0 | 0 | 0 | 0 | 1 | 2.529412 | 9.33 | 1.419355 | 0.19 | 12.298 | [7 empty] | 0 | 496 | 551 | 16.23
BH-046 | BHAT2023 | 5.53 | 2.21 | 1.41 | 0.05 | 0 | 0 | 0.26 | 0.1 | 0 | 0 | 0 |  |  | 0 | 0 | 0 | 0 | [6 empty] | 0 | 0 | 1 | 0 | 0 | 0 | 0 | 0 | 1 | 2.490991 | 9.15 | 1.556338 | 0.05 | 12.2213 | [7 empty] | 0 | 397 | 486 | 8.8
BH-047 | BHAT2023 | 5.53 | 2.21 | 1.41 | 0.05 | 0 | 0 | 0.26 | 0.1 | 0 | 0 | 0 |  |  | 0 | 0 | 0 | 0 | [6 empty] | 0 | 0 | 1 | 0 | 0 | 0 | 0 | 0 | 1 | 2.490991 | 9.15 | 1.556338 | 0.05 | 12.2213 | [7 empty] | 0 | 420 | 522 | 13.4
BH-048 | BHAT2023 | 7.82 | 1.57 | 0.003 | 0 | 0 | 0.139 | 0.068 | 0.031 | 0 | 0 | 0 |  |  | 0 | 0 | 0 | 0 | [6 empty] | 0 | 0 | 1 | 0 | 0 | 0 | 0 | 0 | 1 | 4.949367 | 9.393 | 120.7692 | 0.139 | 12.2774 | [7 empty] | 0 |  | 515 | 6.9
BH-049 | BHAT2023 | 5.3 | 2.34 | 1.51 | 0 | 0.22 | 0 | 0.33 | 0.1 | 0.07 | 0 | 0 |  |  | 0 | 0 | 0 | 0 | [6 empty] | 0 | 0 | 1 | 0 | 0 | 0 | 0 | 0 | 1 | 2.255319 | 9.15 | 1.539474 | 0.22 | 12.402 | [7 empty] | 0 | 505 |  | 11
BH-050 | BHAT2023 | 5.6 | 2.5 | 1.6 | 0 | 0.23 | 0 | 0 | 0 | 0 | 0 | 0 |  |  | 0 | 0 | 0 | 0 | [6 empty] | 0 | 0 | 1 | 0 | 0 | 0 | 0 | 0 | 1 | 2.231076 | 9.7 | 1.552795 | 0.23 | 14 | [7 empty] | 0 | 505 | 570 | 11
BH-051 | BHAT2023 | 5.8 | 2.24 | 1.53 | 0.06 | 0.19 | 0 | 0.08 | 0.02 | 0.02 | 0 | 0 |  |  | 0 | 0 | 0 | 0 | [6 empty] | 0 | 0 | 1 | 0 | 0 | 0 | 0 | 0 | 1 | 2.577778 | 9.57 | 1.454545 | 0.25 | 12.992 | [7 empty] | 0 | 515.1 | 579.6 | 15.4
BH-052 | BHAT2023 | 5.6 | 2.5 | 1.6 | 0 | 0.3 | 0 | 0 | 0 | 0 | 0 | 0 |  |  | 0 | 0 | 0 | 0 | [6 empty] | 0 | 0 | 1 | 0 | 0 | 0 | 0 | 0 | 1 | 2.231076 | 9.7 | 1.552795 | 0.3 | 14 | [7 empty] | 0 | 503.317261 | 572.264831 | 11
BH-053 | BHAT2023 | 5.41 | 2.54 | 1.49 | 0.1 | 0.22 | 0 | 0.16 | 0.11 | 0.1 | 0 | 0 |  |  | 0 | 0 | 0 | 0 | [6 empty] | 0 | 0 | 1 | 0 | 0 | 0 | 0 | 0 | 1 | 2.121569 | 9.44 | 1.693333 | 0.32 | 13.7414 | [7 empty] | 0 | 472 | 519 | 7.8
BH-055 | BHAT2023 | 6.1 | 2.3 | 1.63 | 0.02 | 0.02 | 0 | 0.22 | 0.12 | 0.04 | 0 | 0 |  |  | 0 | 0 | 0 | 0 | [6 empty] | 0 | 0 | 1 | 0 | 0 | 0 | 0 | 0 | 1 | 2.640693 | 10.03 | 1.402439 | 0.04 | 14.03 | [7 empty] | 0 | 475 | 524 | 3.3
BH-056 | BHAT2023 | 7.9 | 1.58 | 0.768 | 0 | 0 | 0.142 | 0.071 | 0.035 | 0 | 0 | 0 |  |  | 0 | 0 | 0 | 0 | [6 empty] | 0 | 0 | 1 | 0 | 0 | 0 | 0 | 0 | 1 | 4.968553 | 10.248 | 2.030848 | 0.142 | 12.482 | [7 empty] | 0 |  | 571 | 16.7
BH-057 | BHAT2023 | 5.6039 | 2.5018 | 1.6011 | 0.1501 | 0.2302 | 0 | 0.2502 | 0.2001 | 0.1001 | 0 | 0 |  |  | 0 | 0 | 0 | 0 | [6 empty] | 0 | 0 | 1 | 0 | 0 | 0 | 0 | 0 | 1 | 2.23103 | 9.7068 | 1.552852 | 0.3803 | 14.01983702 | [7 empty] | 0 | 444.5 | 507 | 6
BH-058 | BHAT2023 | 6 | 2.5 | 0.95 | 0.1 | 0.175 | 0 | 0.2 | 0.2 | 0.2 | 0 | 0 |  |  | 0 | 0 | 0.325 | 0 | [6 empty] | 0 | 0 | 1 | 0 | 0 | 0 | 0 | 0 | 1 | 2.390438 | 9.45 | 2.604167 | 0.275 | 15 | [7 empty] | 0 |  | 535 | 12
BH-059 | BHAT2023 | 6.2 | 2.35 | 1.75 | 0.1 | 0.05 | 0 | 0.15 | 0.12 | 0.06 | 0 | 0 |  |  | 0 | 0 | 0 | 0 | [6 empty] | 0 | 0 | 1 | 0 | 0 | 0 | 0 | 0 | 1 | 2.627119 | 10.3 | 1.335227 | 0.15 | 14.57 | [7 empty] | 0 | 485 | 545 | 12
BH-060 | BHAT2023 | 6.4 | 2.35 | 2.2 | 0 | 0 | 0 | 0 | 0 | 0 | 0 | 0 |  |  | 0 | 0 | 0 | 0 | [6 empty] | 0 | 0 | 1 | 0 | 0 | 0 | 0 | 0 | 1 | 2.711864 | 10.95 | 1.063348 | 0 | 15.04 | [7 empty] | 0 | 535 | 610 | 15.6
BH-063 | BHAT2023 | 6.2 | 2.45 | 1.75 | 0.3 | 0.05 | 0.14 | 0.15 | 0.1 | 0 | 0 | 0 |  |  | 0 | 0 | 0 | 0 | [6 empty] | 0 | 0 | 1 | 0 | 0 | 0 | 0 | 0 | 1 | 2.520325 | 10.4 | 1.392045 | 0.49 | 15.19 | [7 empty] | 0 |  | 545 | 12
BH-064 | BHAT2023 | 7.8 | 1.59 | 1.64 | 0 | 0 | 0.14 | 0.072 | 0.026 | 0 | 0 | 0 |  |  | 0 | 0 | 0 | 0 | [6 empty] | 0 | 0 | 1 | 0 | 0 | 0 | 0 | 0 | 1 | 4.875 | 11.03 | 0.9636364 | 0.14 | 12.402 | [7 empty] | 0 |  | 574 | 19.5
BH-065 | BHAT2023 | 5.6 | 2.5 | 1.6 | 0.3 | 0.23 | 0 | 0.5 | 0.4 | 0.2 | 0 | 0 |  |  | 0 | 0 | 0 | 0 | [6 empty] | 0 | 0 | 1 | 0 | 0 | 0 | 0 | 0 | 1 | 2.231076 | 9.7 | 1.552795 | 0.53 | 14 | [7 empty] | 0 | 500 | 570 | 11
BH-066 | BHAT2023 | 6.96 | 2.81 | 1.56 | 0 | 0.19 | 0 | 0.009 | 0.01 | 0.02 | 0 | 0 |  |  | 0 | 0 | 0 | 0 | [6 empty] | 0 | 0 | 1 | 0 | 0 | 0 | 0 | 0 | 1 | 2.468085 | 11.33 | 1.789809 | 0.19 | 19.5576 | [7 empty] | 0 | 583 | 627 | 15.1
BH-068 | BHAT2023 | 6.68 | 2.75 | 1.7 | 0 | 0.18 | 0 | 0.22 | 0.06 | 0.028 | 0.1 | 0 |  |  | 0 | 0 | 0 | 0 | [6 empty] | 0 | 0 | 1 | 0 | 0 | 0 | 0 | 0 | 1 | 2.42029 | 11.13 | 1.608187 | 0.18 | 18.37 | [7 empty] | 0 | 505 | 530
BH-070 | BHAT2023 | 6.8 | 2.7 | 2 | 0 | 0.3 | 0 | 0 | 0 | 0 | 0 | 0 |  |  | 0 | 0 | 0 | 0 | [6 empty] | 0 | 0 | 1 | 0 | 0 | 0 | 0 | 0 | 1 | 2.509225 | 11.5 | 1.343284 | 0.3 | 18.36 | [7 empty] | 0 | 537.791046 | 606.738616 | 10
BH-071 | BHAT2023 | 6.8 | 2.8 | 2 | 0 | 0.23 | 0 | 0 | 0 | 0 | 0 | 0 |  |  | 0 | 0 | 0 | 0 | [6 empty] | 0 | 0 | 1 | 0 | 0 | 0 | 0 | 0 | 1 | 2.419929 | 11.6 | 1.393035 | 0.23 | 19.04 | [7 empty] | 0 | 540 | 605 | 10
BH-073 | BHAT2023 | 7.85 | 2.2 | 1.6 | 0.1 | 0.15 | 0 | 0.12 | 0.1 | 0.06 | 0 | 0 |  |  | 0 | 0 | 0 | 0 | [6 empty] | 0 | 0 | 1 | 0 | 0 | 0 | 0 | 0 | 1 | 3.552036 | 11.65 | 1.36646 | 0.25 | 17.27 | [7 empty] | 0 | 532 | 592 | 11
BH-075 | BHAT2023 | 7.74 | 2.74 | 1.48 | 0 | 0.19 | 0 | 0.009 | 0.01 | 0.02 | 0 | 0 |  |  | 0 | 0 | 0 | 0 | [6 empty] | 0 | 0 | 1 | 0 | 0 | 0 | 0 | 0 | 1 | 2.814545 | 11.96 | 1.838926 | 0.19 | 21.2076 | [7 empty] | 0 | 614 | 654 | 14.8
BH-077 | BHAT2023 | 7.84 | 2.76 | 1.55 | 0 | 0.19 | 0 | 0.02 | 0.008 | 0.01 | 0 | 0 |  |  | 0 | 0 | 0 | 0 | [6 empty] | 0 | 0 | 1 | 0 | 0 | 0 | 0 | 0 | 1 | 2.830325 | 12.15 | 1.769231 | 0.19 | 21.6384 | [7 empty] | 0 | 602 | 643 | 14.1
BH-079 | BHAT2023 | 6.01 | 3.99 | 2.06 | 0.1 | 0 | 0 | 0.1 | 0.12 | 0 | 0 | 0 |  |  | 0 | 0 | 0 | 0 | [6 empty] | 0 | 0 | 1 | 0 | 0 | 0 | 0 | 0 | 1 | 1.5025 | 12.06 | 1.927536 | 0.1 | 23.9799 | [7 empty] | 0 | 499 | 556 | 4
BH-080 | BHAT2023 | 6.01 | 3.99 | 2.06 | 0.1 | 0 | 0 | 0.1 | 0.12 | 0 | 0 | 0 |  |  | 0 | 0 | 0 | 0 | [6 empty] | 0 | 0 | 1 | 0 | 0 | 0 | 0 | 0 | 1 | 1.5025 | 12.06 | 1.927536 | 0.1 | 23.9799 | [7 empty] | 0 | 441 | 538 | 6.8
BH-081 | BHAT2023 | 7.4 | 3 | 2.1 | 0 | 0.3 | 0 | 0 | 0 | 0 | 0 | 0 |  |  | 0 | 0 | 0 | 0 | [6 empty] | 0 | 0 | 1 | 0 | 0 | 0 | 0 | 0 | 1 | 2.458472 | 12.5 | 1.421801 | 0.3 | 22.2 | [7 empty] | 0 | 627.422887 | 675.686186 | 9
BH-082 | BHAT2023 | 6.8 | 2.75 | 2 | 0.3 | 0.23 | 0 | 0.5 | 0.4 | 0.2 | 0 | 0 |  |  | 0 | 0 | 0 | 0 | [6 empty] | 0 | 0 | 1 | 0 | 0 | 0 | 0 | 0 | 1 | 2.463768 | 11.55 | 1.368159 | 0.53 | 18.7 | [7 empty] | 0 | 521 | 590 | 11
BH-084 | BHAT2023 | 6.8 | 2.75 | 2 | 0.3 | 0.265 | 0 | 0.5 | 0.4 | 0.2 | 0 | 0 |  |  | 0 | 0 | 0 | 0 | [6 empty] | 0 | 0 | 1 | 0 | 0 | 0 | 0 | 0 | 1 | 2.463768 | 11.55 | 1.368159 | 0.565 | 18.7 | [7 empty] | 0 |  | 610 | 10
BH-085 | BHAT2023 | 9 | 3.1 | 1.2 | 0 | 0 | 0.2 | 0 | 0 | 0 | 0 | 0 |  |  | 0 | 0 | 0 | 0 | [6 empty] | 0 | 0 | 1 | 0 | 0 | 0 | 0 | 0 | 1 | 2.893891 | 13.3 | 2.561983 | 0.2 | 27.9 | [7 empty] | 0 | 727 | 786 | 5
BH-086 | BHAT2023 | 7.4 | 3 | 2.1 | 0.2 | 0.265 | 0 | 0.04 | 0.35 | 0.2 | 0 | 0 |  |  | 0 | 0 | 0 | 0 | [6 empty] | 0 | 0 | 1 | 0 | 0 | 0 | 0 | 0 | 1 | 2.458472 | 12.5 | 1.421801 | 0.465 | 22.2 | [7 empty] | 0 |  | 675 | 9
BH-087 | BHAT2023 | 8.7 | 2.6 | 2.5 | 0 | 0 | 0 | 0.05 | 0.05 | 0 | 0 | 0 |  |  | 0 | 0 | 0 | 0 | [6 empty] | 0 | 0 | 1 | 0 | 0 | 0 | 0 | 0 | 1 | 3.333333 | 13.8 | 1.035857 | 0 | 22.62 | [7 empty] | 0 | 634 | 677 | 12
BH-089 | BHAT2023 | 10.2 | 2.7 | 1.2 | 0 | 0 | 0.16 | 0 | 0 | 0 | 0 | 0 |  |  | 0 | 0 | 0 | 0 | [6 empty] | 0 | 0 | 1 | 0 | 0 | 0 | 0 | 0 | 1 | 3.763838 | 14.1 | 2.231405 | 0.16 | 27.54 | [7 empty] | 0 | 728 | 794 | 5
BH-090 | BHAT2023 | 10 | 2.8 | 1.1 | 0 | 0.25 | 0.14 | 0 | 0 | 0 | 0 | 0 |  |  | 0 | 0 | 0 | 0 | [6 empty] | 0 | 0 | 1 | 0 | 0 | 0 | 0 | 0 | 1 | 3.558719 | 13.9 | 2.522523 | 0.39 | 28 | [7 empty] | 0 | 729 | 785 | 8.4
BH-091 | BHAT2023 | 10.3 | 2.8 | 1.2 | 0 | 0 | 0.15 | 0 | 0 | 0 | 0 | 0 |  |  | 0 | 0 | 0 | 0 | [6 empty] | 0 | 0 | 1 | 0 | 0 | 0 | 0 | 0 | 1 | 3.66548 | 14.3 | 2.31405 | 0.15 | 28.84 | [7 empty] | 0 | 696 | 758 | 6.4
BH-092 | BHAT2023 | 10.3 | 2.7 | 1.3 | 0 | 0 | 0.15 | 0 | 0 | 0 | 0 | 0.49 |  |  | 0 | 0 | 0 | 0 | [6 empty] | 0 | 0 | 1 | 0 | 0 | 0 | 0 | 0 | 1 | 3.800738 | 14.3 | 2.061069 | 0.15 | 27.81 | [7 empty] | 0 | 738 | 793 | 8.7
BH-093 | BHAT2023 | 10.2 | 2.9 | 1.3 | 0 | 0 | 0.15 | 0 | 0 | 0 | 0 | 0.43 |  |  | 0 | 0 | 0 | 0 | [6 empty] | 0 | 0 | 1 | 0 | 0 | 0 | 0 | 0 | 1 | 3.505155 | 14.4 | 2.21374 | 0.15 | 29.58 | [7 empty] | 0 | 721 | 782 | 8.6
BH-094 | BHAT2023 | 10 | 3.1 | 1.1 | 0 | 0.28 | 0.16 | 0 | 0 | 0 | 0 | 0.45 |  |  | 0 | 0 | 0 | 0 | [6 empty] | 0 | 0 | 1 | 0 | 0 | 0 | 0 | 0 | 1 | 3.215434 | 14.2 | 2.792793 | 0.44 | 31 | [7 empty] | 0 | 742 | 775 | 10.7
BH-095 | BHAT2023 | 11 | 3.3 | 1.2 | 0 | 0 | 0 | 0 | 0 | 0 | 0 | 0 |  |  | 0 | 0 | 0 | 0 | [6 empty] | 0 | 0 | 1 | 0 | 0 | 0 | 0 | 0 | 1 | 3.323263 | 15.5 | 2.727273 | 0 | 36.3 | [7 empty] | 0 |  | 554
BH-096 | BHAT2023 | 10.8 | 3.5 | 1.2 | 0 | 0 | 0.15 | 0 | 0 | 0 | 0 | 0.39 |  |  | 0 | 0 | 0 | 0 | [6 empty] | 0 | 0 | 1 | 0 | 0 | 0 | 0 | 0 | 1 | 3.076923 | 15.5 | 2.892562 | 0.15 | 37.8 | [7 empty] | 0 | 748 | 790 | 10
BH-097 | BHAT2023 | 12 | 3.3 | 1.2 | 0 | 0 | 0.13 | 0 | 0 | 0 | 0 | 0.49 |  |  | 0 | 0 | 0 | 0 | [6 empty] | 0 | 0 | 1 | 0 | 0 | 0 | 0 | 0 | 1 | 3.625378 | 16.5 | 2.727273 | 0.13 | 39.6 | [7 empty] | 0 | 790 | 820 | 5.8
BH-098 | BHAT2023 | 4 | 2.8 | 0 | 0.25 | 0.2 | 0 | 0 | 0 | 0 | 0 | 0 |  |  | 0 | 0 | 0 | 0 | [6 empty] | 0 | 0 | 1 | 0 | 0 | 0 | 0 | 0 | 1 | 1.423488 | 6.8 | 280 | 0.45 | 11.2 | [7 empty] | 0 | 344.73785 | 413.68542 | 13
BH-099 | BHAT2023 | 4 | 2.8 | 0.1 | 0.25 | 0.2 | 0 | 0.4 | 0.3 | 0.1 | 0 | 0 |  |  | 0 | 0 | 0 | 0 | [6 empty] | 0 | 0 | 1 | 0 | 0 | 0 | 0 | 0 | 1 | 1.423488 | 6.9 | 25.45455 | 0.45 | 11.2 | [7 empty] | 0 |  | 415 | 13
BH-100 | BHAT2023 | 5.7 | 2.2 | 1.6 | 0 | 0.22 | 0 | 0 | 0 | 0 | 0 | 0 |  |  | 0 | 0 | 0 | 0 | [6 empty] | 0 | 0 | 1 | 0 | 0 | 0 | 0 | 0 | 1 | 2.579186 | 9.5 | 1.36646 | 0.22 | 12.54 | [7 empty] | 0 | 490 | 565 | 11
BH-101 | BHAT2023 | 5.7 | 2.2 | 1.6 | 0 | 0.22 | 0 | 0 | 0 | 0 | 0 | 0 |  |  | 0 | 0 | 0 | 0 | [6 empty] | 0 | 0 | 1 | 0 | 0 | 0 | 0 | 0 | 1 | 2.579186 | 9.5 | 1.36646 | 0.22 | 12.54 | [7 empty] | 0 | 450 | 515 | 12
BH-102 | BHAT2023 | 5.7037 | 2.2515 | 1.551 | 0.03 | 0.2151 | 0 | 0.06 | 0.05 | 0.03 | 0 | 0 |  |  | 0 | 0 | 0 | 0 | [6 empty] | 0 | 0 | 1 | 0 | 0 | 0 | 0 | 0 | 1 | 2.522087 | 9.5062 | 1.442345 | 0.2451 | 12.84188055 | [7 empty] | 0 | 434.5 | 501 | 9.75
BH-103 | BHAT2023 | 7.5 | 1.6 | 0.6 | 0.5 | 0 | 0 | 0 | 0 | 0 | 0 | 0 |  |  | 0 | 0 | 0 | 0 | [6 empty] | 0 | 0 | 1 | 0 | 0 | 0 | 0 | 0 | 1 | 4.658385 | 9.7 | 2.622951 | 0.5 | 12 | [7 empty] | 0 | 468.843476 | 510.212018 | 14
BH-105 | BHAT2023 | 6.4064 | 2.3524 | 2.2022 | 0.0501 | 0.02 | 0.1151 | 0.0751 | 0.0601 | 0.03 | 0 | 0 |  |  | 0 | 0 | 0 | 0 | [6 empty] | 0 | 0 | 1 | 0 | 0 | 0 | 0 | 0 | 1 | 2.711818 | 10.961 | 1.063376 | 0.1852 | 15.07041536 | [7 empty] | 0 | 551.5 | 609.5 | 9.75
BH-106 | BHAT2023 | 6.4064 | 2.3524 | 2.2022 | 0.0501 | 0.02 | 0.1151 | 0.0751 | 0.0601 | 0.03 | 0 | 0 |  |  | 0 | 0 | 0 | 0 | [6 empty] | 0 | 0 | 1 | 0 | 0 | 0 | 0 | 0 | 1 | 2.711818 | 10.961 | 1.063376 | 0.1852 | 15.07041536 | [7 empty] | 0 | 538 | 579 | 8.65
BH-107 | BHAT2023 | 5.6039 | 2.5018 | 1.6011 | 0.1501 | 0.2302 | 0 | 0.2502 | 0.2001 | 0.1001 | 0 | 0 |  |  | 0 | 0 | 0 | 0 | [6 empty] | 0 | 0 | 1 | 0 | 0 | 0 | 0 | 0 | 1 | 2.23103 | 9.7068 | 1.552852 | 0.3803 | 14.01983702 | [7 empty] | 0 | 424 | 506.5 | 6
BH-108 | BHAT2023 | 4.3 | 2.87 | 0 | 0.24 | 0.19 | 0 | 0 | 0 | 0 | 0 | 0 |  |  | 0 | 0 | 0 | 0 | [6 empty] | 0 | 0 | 1 | 0 | 0 | 0 | 0 | 0 | 1 | 1.493056 | 7.17 | 287 | 0.43 | 12.341 | [7 empty] | 0 | 395 | 456 | 11
BH-111 | BHAT2023 | 4.3 | 3.2 | 0.6 | 0.2 | 0.15 | 0 | 0.4 | 0.3 | 0 | 0 | 0 |  |  | 0 | 0 | 0 | 0 | [6 empty] | 0 | 0 | 1 | 0 | 0 | 0 | 0 | 0 | 1 | 1.339564 | 8.1 | 5.245902 | 0.35 | 13.76 | [7 empty] | 0 | 470 | 540 | 14
BH-113 | BHAT2023 | 5.7 | 2.2 | 1.6 | 0 | 0.22 | 0 | 0 | 0 | 0 | 0 | 0 |  |  | 0 | 0 | 0 | 0 | [6 empty] | 0 | 0 | 1 | 0 | 0 | 0 | 0 | 0 | 1 | 2.579186 | 9.5 | 1.36646 | 0.22 | 12.54 | [7 empty] | 0 | 460 | 530
BH-114 | BHAT2023 | 5.7 | 2.2 | 1.6 | 0 | 0.22 | 0 | 0 | 0 | 0 | 0 | 0 |  |  | 0 | 0 | 0 | 0 | [6 empty] | 0 | 0 | 1 | 0 | 0 | 0 | 0 | 0 | 1 | 2.579186 | 9.5 | 1.36646 | 0.22 | 12.54 | [7 empty] | 0 | 510 | 585
BH-115 | BHAT2023 | 5.7037 | 2.2515 | 1.551 | 0.03 | 0.2151 | 0 | 0.06 | 0.05 | 0.03 | 0 | 0 |  |  | 0 | 0 | 0 | 0 | [6 empty] | 0 | 0 | 1 | 0 | 0 | 0 | 0 | 0 | 1 | 2.522087 | 9.5062 | 1.442345 | 0.2451 | 12.84188055 | [7 empty] | 0 | 486.5 | 559 | 9.75
BH-118 | BHAT2023 | 5.6039 | 2.5018 | 1.6011 | 0.1501 | 0.2302 | 0 | 0.2502 | 0.2001 | 0.1001 | 0 | 0 |  |  | 0 | 0 | 0 | 0 | [6 empty] | 0 | 0 | 1 | 0 | 0 | 0 | 0 | 0 | 1 | 2.23103 | 9.7068 | 1.552852 | 0.3803 | 14.01983702 | [7 empty] | 0 | 420.5 | 486.5 | 6
BH-119 | BHAT2023 | 5.6 | 2.5 | 1.6 | 0.3 | 0.23 | 0 | 0.5 | 0.4 | 0.2 | 0 | 0 |  |  | 0 | 0 | 0 | 0 | [6 empty] | 0 | 0 | 1 | 0 | 0 | 0 | 0 | 0 | 1 | 2.231076 | 9.7 | 1.552795 | 0.53 | 14 | [7 empty] | 0 | 503 | 572 | 6
BH-120 | BHAT2023 | 5.6 | 2.5 | 1.6 | 0.3 | 0.23 | 0 | 0.5 | 0.4 | 0.2 | 0 | 0 |  |  | 0 | 0 | 0 | 0 | [6 empty] | 0 | 0 | 1 | 0 | 0 | 0 | 0 | 0 | 1 | 2.231076 | 9.7 | 1.552795 | 0.53 | 14 | [7 empty] | 0 | 510 |  | 11
BH-125 | BHAT2023 | 5.6039 | 2.5018 | 1.6011 | 0.1501 | 0.2302 | 0 | 0.2502 | 0.2001 | 0.1001 | 0 | 0 |  |  | 0 | 0 | 0 | 0 | [6 empty] | 0 | 0 | 1 | 0 | 0 | 0 | 0 | 0 | 1 | 2.23103 | 9.7068 | 1.552852 | 0.3803 | 14.01983702 | [7 empty] | 0 | 445 | 510 | 6.5
BH-127 | BHAT2023 | 5.6039 | 2.5018 | 1.6011 | 0.1501 | 0.2302 | 0 | 0.2502 | 0.2001 | 0.1001 | 0 | 0 |  |  | 0 | 0 | 0 | 0 | [6 empty] | 0 | 0 | 1 | 0 | 0 | 0 | 0 | 0 | 1 | 2.23103 | 9.7068 | 1.552852 | 0.3803 | 14.01983702 | [7 empty] | 0 | 417 | 493 | 5
BH-128 | BHAT2023 | 5.6053 | 2.5024 | 1.6015 | 0.05 | 0.2302 | 0 | 0.1001 | 0.0751 | 0.05 | 0 | 0 |  |  | 0 | 0 | 0 | 0 | [6 empty] | 0 | 0 | 1 | 0 | 0 | 0 | 0 | 0 | 1 | 2.231054 | 9.7092 | 1.552839 | 0.2802 | 14.02670272 | [7 empty] | 0 | 489.5 | 562 | 5.5
BH-129 | BHAT2023 | 5.07 | 1.04 | 0 | 0.22 | 0.14 | 0.12 | 0.12 | 0.09 | 0 | 0 | 0 |  |  | 0 | 0 | 0 | 0 | [6 empty] | 0 | 0 | 0 | 1 | 0 | 0 | 0 | 0 | 1 | 4.828571 | 6.11 | 104 | 0.48 | 5.2728 | [7 empty] | 0 | 420.29 | 451.3 | 8.8
BH-131 | BHAT2023 | 4.01 | 2.78 | 0 | 0.23 | 0.14 | 0.1 | 0.14 | 0.09 | 0 | 0 | 0 |  |  | 0 | 0 | 0 | 0 | [6 empty] | 0 | 0 | 0 | 1 | 0 | 0 | 0 | 0 | 1 | 1.437276 | 6.79 | 278 | 0.47 | 11.1478 | [7 empty] | 0 | 482.3 | 523.64 | 7.8
BH-133 | BHAT2023 | 8.7 | 2.6 | 2.5 | 0 | 0 | 0 | 0.05 | 0.05 | 0 | 0 | 0 |  |  | 0 | 0 | 0 | 0 | [6 empty] | 0 | 0 | 0 | 1 | 0 | 0 | 0 | 0 | 1 | 3.333333 | 13.8 | 1.035857 | 0 | 22.62 | [7 empty] | 0 | 610 | 649 | 9
BH-135 | BHAT2023 | 5.56 | 1.97 | 1.8 | 0 | 0 | 0.146 | 0 | 0 | 0 | 0 | 0 |  |  | 0 | 0 | 0 | 0 | [6 empty] | 0 | 0 | 0 | 1 | 0 | 0 | 0 | 0 | 1 | 2.808081 | 9.33 | 1.088398 | 0.146 | 10.9532 | [7 empty] | 0 | 448 | 492 | 3.6
BH-136 | BHAT2023 | 5.8 | 2.24 | 1.53 | 0.06 | 0.19 | 0 | 0.08 | 0.02 | 0.02 | 0 | 0 |  |  | 0 | 0 | 0 | 0 | [6 empty] | 0 | 0 | 0 | 1 | 0 | 0 | 0 | 0 | 1 | 2.577778 | 9.57 | 1.454545 | 0.25 | 12.992 | [7 empty] | 0 | 450.2 | 517.3 | 12.3
BH-137 | BHAT2023 | 5.6 | 2.5 | 1.6 | 0 | 0.3 | 0 | 0 | 0 | 0 | 0 | 0 |  |  | 0 | 0 | 0 | 0 | [6 empty] | 0 | 0 | 0 | 1 | 0 | 0 | 0 | 0 | 1 | 2.231076 | 9.7 | 1.552795 | 0.3 | 14 | [7 empty] | 0 | 434.369691 | 503.317261 | 13
BH-138 | BHAT2023 | 5.6039 | 2.5018 | 1.6011 | 0.1501 | 0.2302 | 0 | 0.2502 | 0.2001 | 0.1001 | 0 | 0 |  |  | 0 | 0 | 0 | 0 | [6 empty] | 0 | 0 | 0 | 1 | 0 | 0 | 0 | 0 | 1 | 2.23103 | 9.7068 | 1.552852 | 0.3803 | 14.01983702 | [7 empty] | 0 | 375.5 | 448 | 5
BH-139 | BHAT2023 | 6.4 | 2.35 | 2.2 | 0 | 0 | 0 | 0 | 0 | 0 | 0 | 0 |  |  | 0 | 0 | 0 | 0 | [6 empty] | 0 | 0 | 0 | 1 | 0 | 0 | 0 | 0 | 1 | 2.711864 | 10.95 | 1.063348 | 0 | 15.04 | [7 empty] | 0 | 505 | 550 | 10.6
BH-142 | BHAT2023 | 7.7 | 2.4 | 1.6 | 0 | 0.16 | 0 | 0 | 0 | 0 | 0 | 0 |  |  | 0 | 0 | 0 | 0 | [6 empty] | 0 | 0 | 0 | 1 | 0 | 0 | 0 | 0 | 1 | 3.195021 | 11.7 | 1.490683 | 0.16 | 18.48 | [7 empty] | 0 | 450 | 515
BH-144 | BHAT2023 | 7.705 | 2.4516 | 1.551 | 0.1001 | 0.1601 | 0 | 0.1001 | 0.075 | 0.05 | 0 | 0 |  |  | 0 | 0 | 0 | 0 | [6 empty] | 0 | 0 | 0 | 1 | 0 | 0 | 0 | 0 | 1 | 3.130078 | 11.7076 | 1.570532 | 0.2602 | 18.889578 | [7 empty] | 0 | 410 | 482.5 | 5.5
BH-145 | BHAT2023 | 7.7069 | 2.4522 | 1.5514 | 0.1001 | 0.1601 | 0 | 0.1752 | 0.1251 | 0.05 | 0 | 0 |  |  | 0 | 0 | 0 | 0 | [6 empty] | 0 | 0 | 0 | 1 | 0 | 0 | 0 | 0 | 1 | 3.130087 | 11.7105 | 1.570514 | 0.2602 | 18.89886018 | [7 empty] | 0 | 410 | 482.5 | 5.5
BH-146 | BHAT2023 | 7.7 | 2.45 | 1.55 | 0.2 | 0.16 | 0 | 0.35 | 0.25 | 0.1 | 0 | 0 |  |  | 0 | 0 | 0 | 0 | [6 empty] | 0 | 0 | 0 | 1 | 0 | 0 | 0 | 0 | 1 | 3.130081 | 11.7 | 1.570513 | 0.36 | 18.865 | [7 empty] | 0 |  | 530 | 11
BH-147 | BHAT2023 | 7.7 | 2.45 | 1.55 | 0.2 | 0.16 | 0 | 0.35 | 0.25 | 0.1 | 0 | 0 |  |  | 0 | 0 | 0 | 0 | [6 empty] | 0 | 0 | 0 | 1 | 0 | 0 | 0 | 0 | 1 | 3.130081 | 11.7 | 1.570513 | 0.36 | 18.865 | [7 empty] | 0 | 448 | 517 | 12
BH-149 | BHAT2023 | 5.7 | 2.2 | 1.6 | 0 | 0.22 | 0 | 0 | 0 | 0 | 0 | 0 |  |  | 0 | 0 | 0 | 0 | [6 empty] | 0 | 0 | 0 | 1 | 0 | 0 | 0 | 0 | 1 | 2.579186 | 9.5 | 1.36646 | 0.22 | 12.54 | [7 empty] | 0 | 420 | 495
BH-150 | BHAT2023 | 5.7037 | 2.2515 | 1.551 | 0.03 | 0.2151 | 0 | 0.06 | 0.05 | 0.03 | 0 | 0 |  |  | 0 | 0 | 0 | 0 | [6 empty] | 0 | 0 | 0 | 1 | 0 | 0 | 0 | 0 | 1 | 2.522087 | 9.5062 | 1.442345 | 0.2451 | 12.84188055 | [7 empty] | 0 | 386 | 468.5 | 6.5
BH-151 | BHAT2023 | 5.7 | 2.25 | 1.55 | 0.06 | 0.215 | 0 | 0.12 | 0.1 | 0.06 | 0 | 0 |  |  | 0 | 0 | 0 | 0 | [6 empty] | 0 | 0 | 0 | 1 | 0 | 0 | 0 | 0 | 1 | 2.522124 | 9.5 | 1.442308 | 0.275 | 12.825 | [7 empty] | 0 | 476 | 545 | 12
BH-152 | BHAT2023 | 5.7 | 2.25 | 1.55 | 0.06 | 0.215 | 0 | 0.12 | 0.1 | 0.06 | 0 | 0 |  |  | 0 | 0 | 0 | 0 | [6 empty] | 0 | 0 | 0 | 1 | 0 | 0 | 0 | 0 | 1 | 2.522124 | 9.5 | 1.442308 | 0.275 | 12.825 | [7 empty] | 0 | 490 |  | 12
BH-154 | BHAT2023 | 5.6039 | 2.5018 | 1.6011 | 0.1501 | 0.2302 | 0 | 0.2502 | 0.2001 | 0.1001 | 0 | 0 |  |  | 0 | 0 | 0 | 0 | [6 empty] | 0 | 0 | 0 | 1 | 0 | 0 | 0 | 0 | 1 | 2.23103 | 9.7068 | 1.552852 | 0.3803 | 14.01983702 | [7 empty] | 0 | 362 | 441.5 | 6.5
BH-155 | BHAT2023 | 6.2 | 2.25 | 2.3 | 0 | 0 | 0.1 | 0.15 | 0.12 | 0 | 0 | 0 |  |  | 0 | 0 | 0 | 0 | [6 empty] | 0 | 0 | 0 | 1 | 0 | 0 | 0 | 0 | 1 | 2.743363 | 10.75 | 0.974026 | 0.1 | 13.95 | [7 empty] | 0 | 490 | 552 | 11
BH-157 | BHAT2023 | 7.7069 | 2.4522 | 1.5514 | 0.1001 | 0.1601 | 0 | 0.1752 | 0.1251 | 0.05 | 0 | 0 |  |  | 0 | 0 | 0 | 0 | [6 empty] | 0 | 0 | 0 | 1 | 0 | 0 | 0 | 0 | 1 | 3.130087 | 11.7105 | 1.570514 | 0.2602 | 18.89886018 | [7 empty] | 0 | 410 | 472 | 5
BH-158 | BHAT2023 | 5.6039 | 2.5018 | 1.6011 | 0.1501 | 0.2302 | 0 | 0.2502 | 0.2001 | 0.1001 | 0 | 0 |  |  | 0 | 0 | 0 | 0 | [6 empty] | 0 | 0 | 0 | 1 | 0 | 0 | 0 | 0 | 1 | 2.23103 | 9.7068 | 1.552852 | 0.3803 | 14.01983702 | [7 empty] | 0 | 375.5 | 448 | 7.57
BH-159 | BHAT2023 | 6.2 | 2.2 | 2.3 | 0 | 0 | 0 | 0 | 0 | 0 | 0 | 0 |  |  | 0 | 0 | 0 | 0 | [6 empty] | 0 | 0 | 0 | 1 | 0 | 0 | 0 | 0 | 1 | 2.80543 | 10.7 | 0.952381 | 0 | 13.64 | [7 empty] | 0 | 435 | 495
BH-160 | BHAT2023 | 5.6053 | 2.5024 | 1.6015 | 0.05 | 0.2302 | 0 | 0.1001 | 0.0751 | 0.05 | 0 | 0 |  |  | 0 | 0 | 0 | 0 | [6 empty] | 0 | 0 | 0 | 1 | 0 | 0 | 0 | 0 | 1 | 2.231054 | 9.7092 | 1.552839 | 0.2802 | 14.02670272 | [7 empty] | 0 | 383 | 457 | 6
BH-163 | BHAT2023 | 6.2062 | 2.2523 | 2.3023 | 0.0501 | 0.02 | 0.1151 | 0.0751 | 0.0601 | 0.03 | 0 | 0 |  |  | 0 | 0 | 0 | 0 | [6 empty] | 0 | 0 | 0 | 1 | 0 | 0 | 0 | 0 | 1 | 2.743314 | 10.7608 | 0.9740518 | 0.1852 | 13.97822426 | [7 empty] | 0 | 386.5 | 455 | 8.65
BH-164 | BHAT2023 | 7.705 | 2.4516 | 1.551 | 0.1001 | 0.1601 | 0 | 0.1001 | 0.075 | 0.05 | 0 | 0 |  |  | 0 | 0 | 0 | 0 | [6 empty] | 0 | 0 | 0 | 1 | 0 | 0 | 0 | 0 | 1 | 3.130078 | 11.7076 | 1.570532 | 0.2602 | 18.889578 | [7 empty] | 0 | 421 | 493.5 | 6
BH-165 | BHAT2023 | 7.7069 | 2.4522 | 1.5514 | 0.1001 | 0.1601 | 0 | 0.1752 | 0.1251 | 0.05 | 0 | 0 |  |  | 0 | 0 | 0 | 0 | [6 empty] | 0 | 0 | 0 | 1 | 0 | 0 | 0 | 0 | 1 | 3.130087 | 11.7105 | 1.570514 | 0.2602 | 18.89886018 | [7 empty] | 0 | 421 | 493.5 | 6
BH-166 | BHAT2023 | 5.6039 | 2.5018 | 1.6011 | 0.1501 | 0.2302 | 0 | 0.2502 | 0.2001 | 0.1001 | 0 | 0 |  |  | 0 | 0 | 0 | 0 | [6 empty] | 0 | 0 | 0 | 1 | 0 | 0 | 0 | 0 | 1 | 2.23103 | 9.7068 | 1.552852 | 0.3803 | 14.01983702 | [7 empty] | 0 | 355 | 434.5 | 5
BH-167 | BHAT2023 | 7.7 | 2.4 | 1.6 | 0 | 0.16 | 0 | 0 | 0 | 0 | 0 | 0 |  |  | 0 | 0 | 0 | 0 | [6 empty] | 0 | 0 | 0 | 1 | 0 | 0 | 0 | 0 | 1 | 3.195021 | 11.7 | 1.490683 | 0.16 | 18.48 | [7 empty] | 0 | 435 | 515
BH-168 | BHAT2023 | 6.2 | 2.25 | 2.3 | 0.1 | 0.04 | 0.115 | 0.15 | 0.12 | 0.06 | 0 | 0 |  |  | 0 | 0 | 0 | 0 | [6 empty] | 0 | 0 | 0 | 1 | 0 | 0 | 0 | 0 | 1 | 2.743363 | 10.75 | 0.974026 | 0.255 | 13.95 | [7 empty] | 0 |  | 550 | 11
BH-169 | BHAT2023 | 6.2 | 2.35 | 1.75 | 0.1 | 0.05 | 0.13 | 0.15 | 0.12 | 0.06 | 0 | 0 |  |  | 0 | 0 | 0 | 0 | [6 empty] | 0 | 0 | 0 | 1 | 0 | 0 | 0 | 0 | 1 | 2.627119 | 10.3 | 1.335227 | 0.28 | 14.57 | [7 empty] | 0 | 455 | 525 | 12
BH-171 | BHAT2023 | 6.2 | 2.25 | 2.3 | 0 | 0 | 0.1 | 0.15 | 0.12 | 0 | 0 | 0 |  |  | 0 | 0 | 0 | 0 | [6 empty] | 0 | 0 | 0 | 1 | 0 | 0 | 0 | 0 | 1 | 2.743363 | 10.75 | 0.974026 | 0.1 | 13.95 | [7 empty] | 0 | 440 |  | 10
BH-172 | BHAT2023 | 5.6053 | 2.5024 | 1.6015 | 0.05 | 0.2302 | 0 | 0.1001 | 0.0751 | 0.05 | 0 | 0 |  |  | 0 | 0 | 0 | 0 | [6 empty] | 0 | 0 | 0 | 1 | 0 | 0 | 0 | 0 | 1 | 2.231054 | 9.7092 | 1.552839 | 0.2802 | 14.02670272 | [7 empty] | 0 | 410.5 | 482.5 | 6.5
BH-173 | BHAT2023 | 6.2062 | 2.2523 | 2.3023 | 0.0501 | 0.02 | 0.1151 | 0.0751 | 0.0601 | 0.03 | 0 | 0 |  |  | 0 | 0 | 0 | 0 | [6 empty] | 0 | 0 | 0 | 1 | 0 | 0 | 0 | 0 | 1 | 2.743314 | 10.7608 | 0.9740518 | 0.1852 | 13.97822426 | [7 empty] | 0 | 399.5 | 479 | 5
BH-174 | BHAT2023 | 5.6 | 2.5 | 1.6 | 0 | 0.23 | 0 | 0 | 0 | 0 | 0 | 0 |  |  | 0 | 0 | 0 | 0 | [6 empty] | 0 | 0 | 0 | 1 | 0 | 0 | 0 | 0 | 1 | 2.231076 | 9.7 | 1.552795 | 0.23 | 14 | [7 empty] | 0 | 455 | 525
BH-175 | BHAT2023 | 6.205 | 2.0516 | 1.9015 | 0.02 | 0.02 | 0.0851 | 0.0651 | 0.05 | 0.03 | 0 | 0 |  |  | 0 | 0 | 0 | 0 | [6 empty] | 0 | 0 | 0 | 1 | 0 | 0 | 0 | 0 | 1 | 3.009798 | 10.1581 | 1.073293 | 0.1251 | 12.730178 | [7 empty] | 0 | 402.5 | 476 | 6.5
BH-176 | BHAT2023 | 6.2 | 2.2 | 2.3 | 0 | 0 | 0 | 0 | 0 | 0 | 0 | 0 |  |  | 0 | 0 | 0 | 0 | [6 empty] | 0 | 0 | 0 | 1 | 0 | 0 | 0 | 0 | 1 | 2.80543 | 10.7 | 0.952381 | 0 | 13.64 | [7 empty] | 0 | 470 | 525
BH-177 | BHAT2023 | 6.2034 | 2.3513 | 1.751 | 0.05 | 0.025 | 0.1301 | 0.075 | 0.06 | 0.03 | 0.025 | 0 |  |  | 0 | 0 | 0 | 0 | [6 empty] | 0 | 0 | 0 | 1 | 0 | 0 | 0 | 0 | 1 | 2.627112 | 10.3057 | 1.335207 | 0.2051 | 14.58605442 | [7 empty] | 0 | 393 | 465 | 5.5
BH-178 | BHAT2023 | 6.2062 | 2.2523 | 2.3023 | 0.0501 | 0.02 | 0.1151 | 0.0751 | 0.0601 | 0.03 | 0 | 0 |  |  | 0 | 0 | 0 | 0 | [6 empty] | 0 | 0 | 0 | 1 | 0 | 0 | 0 | 0 | 1 | 2.743314 | 10.7608 | 0.9740518 | 0.1852 | 13.97822426 | [7 empty] | 0 | 427.5 | 489.5 | 6
BH-179 | BHAT2023 | 6.2062 | 2.2523 | 2.3023 | 0.0501 | 0.02 | 0.1151 | 0.0751 | 0.0601 | 0.03 | 0 | 0 |  |  | 0 | 0 | 0 | 0 | [6 empty] | 0 | 0 | 0 | 1 | 0 | 0 | 0 | 0 | 1 | 2.743314 | 10.7608 | 0.9740518 | 0.1852 | 13.97822426 | [7 empty] | 0 | 403 | 472 | 7.57
BH-180 | BHAT2023 | 5.6053 | 2.5024 | 1.6015 | 0.05 | 0.2302 | 0 | 0.1001 | 0.0751 | 0.05 | 0 | 0 |  |  | 0 | 0 | 0 | 0 | [6 empty] | 0 | 0 | 0 | 1 | 0 | 0 | 0 | 0 | 1 | 2.231054 | 9.7092 | 1.552839 | 0.2802 | 14.02670272 | [7 empty] | 0 | 369 | 452 | 6.5
BH-181 | BHAT2023 | 6.2062 | 2.2523 | 2.3023 | 0.0501 | 0.02 | 0.1151 | 0.0751 | 0.0601 | 0.03 | 0 | 0 |  |  | 0 | 0 | 0 | 0 | [6 empty] | 0 | 0 | 0 | 1 | 0 | 0 | 0 | 0 | 1 | 2.743314 | 10.7608 | 0.9740518 | 0.1852 | 13.97822426 | [7 empty] | 0 | 389.5 | 468.5 | 6
BH-182 | BHAT2023 | 7.8547 | 2.2013 | 1.601 | 0.05 | 0.1501 | 0 | 0.06 | 0.05 | 0.03 | 0 | 0 |  |  | 0 | 0 | 0 | 0 | [6 empty] | 0 | 0 | 0 | 1 | 0 | 0 | 0 | 0 | 1 | 3.552073 | 11.657 | 1.366418 | 0.2001 | 17.29055111 | [7 empty] | 0 | 417 | 489.5 | 8.5
BH-183 | BHAT2023 | 7.4 | 3 | 2.1 | 0 | 0.3 | 0 | 0 | 0 | 0 | 0 | 0 |  |  | 0 | 0 | 0 | 0 | [6 empty] | 0 | 0 | 0 | 1 | 0 | 0 | 0 | 0 | 1 | 2.458472 | 12.5 | 1.421801 | 0.3 | 22.2 | [7 empty] | 0 | 496.422504 | 579.159588 | 12
BH-184 | BHAT2023 | 5.6039 | 2.5018 | 1.6011 | 0.1501 | 0.2302 | 0 | 0.2502 | 0.2001 | 0.1001 | 0 | 0 |  |  | 0 | 0 | 0 | 0 | [6 empty] | 0 | 0 | 0 | 1 | 0 | 0 | 0 | 0 | 1 | 2.23103 | 9.7068 | 1.552852 | 0.3803 | 14.01983702 | [7 empty] | 0 | 424 | 489.5 | 8.65
BH-185 | BHAT2023 | 6.8 | 2.8 | 2 | 0 | 0.23 | 0 | 0 | 0 | 0 | 0 | 0 |  |  | 0 | 0 | 0 | 0 | [6 empty] | 0 | 0 | 0 | 1 | 0 | 0 | 0 | 0 | 1 | 2.419929 | 11.6 | 1.393035 | 0.23 | 19.04 | [7 empty] | 0 | 505 | 570
BH-186 | BHAT2023 | 5.7037 | 2.2515 | 1.551 | 0.03 | 0.2151 | 0 | 0.06 | 0.05 | 0.03 | 0 | 0 |  |  | 0 | 0 | 0 | 0 | [6 empty] | 0 | 0 | 0 | 1 | 0 | 0 | 0 | 0 | 1 | 2.522087 | 9.5062 | 1.442345 | 0.2451 | 12.84188055 | [7 empty] | 0 | 406.5 | 479 | 9.75
BH-187 | BHAT2023 | 5.7037 | 2.2515 | 1.551 | 0.03 | 0.2151 | 0 | 0.06 | 0.05 | 0.03 | 0 | 0 |  |  | 0 | 0 | 0 | 0 | [6 empty] | 0 | 0 | 0 | 1 | 0 | 0 | 0 | 0 | 1 | 2.522087 | 9.5062 | 1.442345 | 0.2451 | 12.84188055 | [7 empty] | 0 | 428.5 | 501 | 7.5
BH-188 | BHAT2023 | 5.7 | 2.25 | 1.55 | 0.06 | 0.215 | 0 | 0.12 | 0.1 | 0.06 | 0 | 0 |  |  | 0 | 0 | 0 | 0 | [6 empty] | 0 | 0 | 0 | 1 | 0 | 0 | 0 | 0 | 1 | 2.522124 | 9.5 | 1.442308 | 0.275 | 12.825 | [7 empty] | 0 |  | 590 | 12
BH-189 | BHAT2023 | 5.6039 | 2.5018 | 1.6011 | 0.1501 | 0.2302 | 0 | 0.2502 | 0.2001 | 0.1001 | 0 | 0 |  |  | 0 | 0 | 0 | 0 | [6 empty] | 0 | 0 | 0 | 1 | 0 | 0 | 0 | 0 | 1 | 2.23103 | 9.7068 | 1.552852 | 0.3803 | 14.01983702 | [7 empty] | 0 | 406.5 | 472 | 6.5
BH-190 | BHAT2023 | 6.2 | 2.2 | 2.3 | 0 | 0 | 0 | 0 | 0 | 0 | 0 | 0 |  |  | 0 | 0 | 0 | 0 | [6 empty] | 0 | 0 | 0 | 1 | 0 | 0 | 0 | 0 | 1 | 2.80543 | 10.7 | 0.952381 | 0 | 13.64 | [7 empty] | 0 | 490 | 550
BH-191 | BHAT2023 | 6.2034 | 2.3513 | 1.751 | 0.05 | 0.025 | 0.1301 | 0.075 | 0.06 | 0.03 | 0.025 | 0 |  |  | 0 | 0 | 0 | 0 | [6 empty] | 0 | 0 | 0 | 1 | 0 | 0 | 0 | 0 | 1 | 2.627112 | 10.3057 | 1.335207 | 0.2051 | 14.58605442 | [7 empty] | 0 | 410 | 489.5 | 5
BH-192 | BHAT2023 | 7.5 | 1.5 | 1.65 | 0.04 | 0.04 | 0.115 | 0.08 | 0.06 | 0.06 | 0 | 0 |  |  | 0 | 0 | 0 | 0 | [6 empty] | 0 | 0 | 0 | 1 | 0 | 0 | 0 | 0 | 1 | 4.966887 | 10.65 | 0.9036145 | 0.195 | 11.25 | [7 empty] | 0 | 468 | 519 | 8
BH-194 | BHAT2023 | 6.2062 | 2.2523 | 2.3023 | 0.0501 | 0.02 | 0.1151 | 0.0751 | 0.0601 | 0.03 | 0 | 0 |  |  | 0 | 0 | 0 | 0 | [6 empty] | 0 | 0 | 0 | 1 | 0 | 0 | 0 | 0 | 1 | 2.743314 | 10.7608 | 0.9740518 | 0.1852 | 13.97822426 | [7 empty] | 0 | 448.5 | 517.5 | 5.25
BH-196 | BHAT2023 | 8.1053 | 2.2515 | 1.7511 | 0.1001 | 0 | 0 | 0.075 | 0.06 | 0 | 0 | 0 |  |  | 0 | 0 | 0 | 0 | [6 empty] | 0 | 0 | 0 | 1 | 0 | 0 | 0 | 0 | 1 | 3.584037 | 12.1079 | 1.278462 | 0.1001 | 18.24908295 | [7 empty] | 0 | 541.5 | 606.5 | 9.115
BH-197 | BHAT2023 | 5.6039 | 2.5018 | 1.6011 | 0.1501 | 0.2302 | 0 | 0.2502 | 0.2001 | 0.1001 | 0 | 0 |  |  | 0 | 0 | 0 | 0 | [6 empty] | 0 | 0 | 0 | 1 | 0 | 0 | 0 | 0 | 1 | 2.23103 | 9.7068 | 1.552852 | 0.3803 | 14.01983702 | [7 empty] | 0 | 427.5 | 496.5 | 7.57
BH-199 | BHAT2023 | 6.2062 | 2.2523 | 2.3023 | 0.0501 | 0.02 | 0.1151 | 0.0751 | 0.0601 | 0.03 | 0 | 0 |  |  | 0 | 0 | 0 | 0 | [6 empty] | 0 | 0 | 0 | 1 | 0 | 0 | 0 | 0 | 1 | 2.743314 | 10.7608 | 0.9740518 | 0.1852 | 13.97822426 | [7 empty] | 0 | 448.5 | 507 | 7.57
BH-200 | BHAT2023 | 7.8547 | 2.2013 | 1.601 | 0.05 | 0.1501 | 0 | 0.06 | 0.05 | 0.03 | 0 | 0 |  |  | 0 | 0 | 0 | 0 | [6 empty] | 0 | 0 | 0 | 1 | 0 | 0 | 0 | 0 | 1 | 3.552073 | 11.657 | 1.366418 | 0.2001 | 17.29055111 | [7 empty] | 0 | 529.5 | 573.5 | 12.4
BH-201 | BHAT2023 | 6.4064 | 2.3524 | 2.2022 | 0.0501 | 0.02 | 0.1151 | 0.0751 | 0.0601 | 0.03 | 0 | 0 |  |  | 0 | 0 | 0 | 0 | [6 empty] | 0 | 0 | 0 | 1 | 0 | 0 | 0 | 0 | 1 | 2.711818 | 10.961 | 1.063376 | 0.1852 | 15.07041536 | [7 empty] | 0 | 500 | 559 | 4.5
BH-202 | BHAT2023 | 6.4 | 2.35 | 2.2 | 0.1 | 0.04 | 0.115 | 0.15 | 0.12 | 0.06 | 0 | 0 |  |  | 0 | 0 | 0 | 0 | [6 empty] | 0 | 0 | 0 | 1 | 0 | 0 | 0 | 0 | 1 | 2.711864 | 10.95 | 1.063348 | 0.255 | 15.04 | [7 empty] | 0 | 538 | 579 | 8
BH-204 | BHAT2023 | 8.0068 | 2.0517 | 2.302 | 0.025 | 0.02 | 0.1651 | 0.0751 | 0.05 | 0.03 | 0 | 0 |  |  | 0 | 0 | 0 | 0 | [6 empty] | 0 | 0 | 0 | 1 | 0 | 0 | 0 | 0 | 1 | 3.883591 | 12.3605 | 0.8874135 | 0.2101 | 16.42755156 | [7 empty] | 0 | 583.5 | 607 | 9
BH-205 | BHAT2023 | 8 | 2.05 | 2.3 | 0.05 | 0.04 | 0.165 | 0.15 | 0.1 | 0.06 | 0 | 0 |  |  | 0 | 0 | 0 | 0 | [6 empty] | 0 | 0 | 0 | 1 | 0 | 0 | 0 | 0 | 1 | 3.883495 | 12.35 | 0.8874459 | 0.255 | 16.4 | [7 empty] | 0 | 593 | 614 | 7
BH-207 | BHAT2023 | 8 | 2.05 | 2.3 | 0.05 | 0.04 | 0.165 | 0.15 | 0.1 | 0.06 | 0 | 0 |  |  | 0 | 0 | 0 | 0 | [6 empty] | 0 | 0 | 0 | 1 | 0 | 0 | 0 | 0 | 1 | 3.883495 | 12.35 | 0.8874459 | 0.255 | 16.4 | [7 empty] | 0 | 620
BH-208 | BHAT2023 | 6.4064 | 2.3524 | 2.2022 | 0.0501 | 0.02 | 0.1151 | 0.0751 | 0.0601 | 0.03 | 0 | 0 |  |  | 0 | 0 | 0 | 0 | [6 empty] | 0 | 0 | 0 | 1 | 0 | 0 | 0 | 0 | 1 | 2.711818 | 10.961 | 1.063376 | 0.1852 | 15.07041536 | [7 empty] | 0 | 551.5 | 587.5 | 8
BH-209 | BHAT2023 | 8.0068 | 2.0517 | 2.302 | 0.025 | 0.02 | 0.1651 | 0.0751 | 0.05 | 0.03 | 0 | 0 |  |  | 0 | 0 | 0 | 0 | [6 empty] | 0 | 0 | 0 | 1 | 0 | 0 | 0 | 0 | 1 | 3.883591 | 12.3605 | 0.8874135 | 0.2101 | 16.42755156 | [7 empty] | 0 | 584.5 | 618.5 | 8
BH-210 | BHAT2023 | 5.07 | 1.04 | 0 | 0.22 | 0.14 | 0.12 | 0.12 | 0.09 | 0 | 0 | 0 |  |  | 0 | 0 | 0 | 0 | [6 empty] | 0 | 0 | 0 | 1 | 0 | 0 | 0 | 0 | 1 | 4.828571 | 6.11 | 104 | 0.48 | 5.2728 | [7 empty] | 0 | 413.4 | 440.96 | 8.6
BH-212 | BHAT2023 | 4.01 | 2.78 | 0 | 0.23 | 0.14 | 0.1 | 0.14 | 0.09 | 0 | 0 | 0 |  |  | 0 | 0 | 0 | 0 | [6 empty] | 0 | 0 | 0 | 1 | 0 | 0 | 0 | 0 | 1 | 1.437276 | 6.79 | 278 | 0.47 | 11.1478 | [7 empty] | 0 | 475.41 | 509.86 | 8
BH-214 | BHAT2023 | 8.7 | 2.6 | 2.5 | 0 | 0 | 0 | 0.05 | 0.05 | 0 | 0 | 0 |  |  | 0 | 0 | 0 | 0 | [6 empty] | 0 | 0 | 0 | 1 | 0 | 0 | 0 | 0 | 1 | 3.333333 | 13.8 | 1.035857 | 0 | 22.62 | [7 empty] | 0 | 441 | 499 | 11
XU15-01 | XU2015 | 12.45 | 3.56 | 1.12 |  |  | 0.21 | [5 empty] | 0.0553 | [6 empty] | 470 | 2 | 121 | 24 | 2 | 0 | 0 | 1 | 0 | 0 | 1 | 0 | 0 | 0 | 3.487395 | 17.13 | 3.150442 |  | 44.322 | 9.4 | 1 | 3.218876 | 15.0645 | 16.732 | 20.7273 | -28.30413 | 1 |  | 720.5 | 5
XU15-02 | XU2015 | 12.45 | 3.56 | 1.12 |  |  | 0.21 | [5 empty] | 0.0553 | [6 empty] | 470 | 2 | 121 | 24 | 2 | 0 | 0 | 0 | 1 | 0 | 1 | 0 | 0 | 0 | 3.487395 | 17.13 | 3.150442 |  | 44.322 | 9.4 | 1 | 3.218876 | 15.0645 | 16.732 | 20.7273 | -28.30413 | 1 |  | 699.1 | 4.2
XU16-01 | XU2016 | 12.45 | 3.56 | 1.12 |  |  | 0.21 | [5 empty] | 0.0553 | [6 empty] | 470 | 2 | 121 | 24 | 0 | 0 | 0 | 1 | 0 | 0 | 1 | 0 | 0 | 0 | 3.487395 | 17.13 | 3.150442 |  | 44.322 | 9.4 | 0 | 3.218876 | 15.0645 | 16.732 | 20.7273 | -28.30413 | 1 | 667.8 | 693.6 | 4
XU16-02 | XU2016 | 12.45 | 3.56 | 1.12 |  |  | 0.21 | [5 empty] | 0.0553 | [6 empty] | 470 | 2 | 121 | 24 | 2.5 | 0 | 0 | 1 | 0 | 0 | 1 | 0 | 0 | 0 | 3.487395 | 17.13 | 3.150442 |  | 44.322 | 9.4 | 1 | 3.218876 | 15.0645 | 16.732 | 20.7273 | -28.30413 | 1 | 682.3 | 738.6 | 5
XU18-01 | XU2018 | 10.78 | 2.78 | 2.59 |  |  | 0.22 | [5 empty] | 0.047 | [6 empty] | 470 | 2 | 121 | 24 | 0 | 0 | 0 | 1 | 0 | 0 | 1 | 0 | 0 | 0 | 3.863799 | 16.15 | 1.069231 |  | 29.9684 | 9.4 | 0 | 3.218876 | 13.0438 | 13.066 | 19.5415 | -28.30413 | 0 | 661.9 | 708.7 | 8.1
XU18-02 | XU2018 | 10.78 | 2.78 | 2.59 |  |  | 0.22 | [5 empty] | 0.047 | [6 empty] | 470 | 2 | 121 | 24 | 0 | 0 | 0 | 1 | 0 | 0 | 1 | 0 | 0 | 0 | 3.863799 | 16.15 | 1.069231 |  | 29.9684 | 9.4 | 0 | 3.218876 | 13.0438 | 13.066 | 19.5415 | -28.30413 | 0 | 649.1 | 694.1 | 7.4
LI-001 | LI2020 | 7.67 | 1.65 | 2.38 | [5 empty] | 0.04 |  |  |  | 0.4 |  |  |  |  | 0 | 465 | 4 | 120 | 24 |  | 0 | 0 | 1 | 0 | 0 | 0 | 0 | 1 | 0 | 4.620482 | 11.7 | 0.6903766 |  | 12.6555 | 18.6 |  | 3.218876 | 9.204 | 7.6725 | 14.04 | -26.05383 | 1 |  | 419
LI-002 | LI2020 | 7.85 | 1.68 | 2.38 | [5 empty] | 0.05 |  |  |  | 0.38 |  |  |  |  | 0.06 | 465 | 4 | 120 | 24 |  | 0 | 0 | 1 | 0 | 0 | 0 | 0 | 1 | 0 | 4.64497 | 11.91 | 0.7029289 |  | 13.188 | 18.6 |  | 3.218876 | 9.42 | 7.812 | 14.292 | -26.05383 | 1 |  | 432
LI-003 | LI2020 | 7.57 | 1.68 | 2.38 | [5 empty] | 0.07 |  |  |  | 0.38 |  |  |  |  | 0.01 | 465 | 4 | 120 | 24 |  | 0 | 0 | 1 | 0 | 0 | 0 | 0 | 1 | 0 | 4.47929 | 11.63 | 0.7029289 |  | 12.7176 | 18.6 |  | 3.218876 | 9.084 | 7.812 | 13.956 | -26.05383 | 1 |  | 474
LI-004 | LI2020 | 6.89 | 1.7 | 2.38 | [5 empty] | 0.08 |  |  |  | 0.35 |  |  |  |  | 0 | 465 | 4 | 120 | 24 |  | 0 | 0 | 1 | 0 | 0 | 0 | 0 | 1 | 0 | 4.02924 | 10.97 | 0.7112971 |  | 11.713 | 18.6 |  | 3.218876 | 8.268 | 7.905 | 13.164 | -26.05383 | 1 |  | 443
LI-005 | LI2020 | 7.36 | 1.69 | 2.38 | [5 empty] | 0.08 |  |  |  | 0.36 |  |  |  |  | 0 | 465 | 4 | 120 | 24 |  | 0 | 0 | 1 | 0 | 0 | 0 | 0 | 1 | 0 | 4.329412 | 11.43 | 0.707113 |  | 12.4384 | 18.6 |  | 3.218876 | 8.832 | 7.8585 | 13.716 | -26.05383 | 1 |  | 468
LI-006 | LI2020 | 6.2 | 1.71 | 2.37 | [5 empty] | 0.08 |  |  |  | 0.35 |  |  |  |  | 0.01 | 465 | 4 | 120 | 24 |  | 0 | 0 | 1 | 0 | 0 | 0 | 0 | 1 | 0 | 3.604651 | 10.28 | 0.7184874 |  | 10.602 | 18.6 |  | 3.218876 | 7.44 | 7.9515 | 12.336 | -26.05383 | 1 |  | 477
LI-007 | LI2020 | 6.08 | 1.72 | 2.35 | [5 empty] | 0.08 |  |  |  | 0.38 |  |  |  |  | 0.01 | 465 | 4 | 120 | 24 |  | 0 | 0 | 1 | 0 | 0 | 0 | 0 | 1 | 0 | 3.514451 | 10.15 | 0.7288136 |  | 10.4576 | 18.6 |  | 3.218876 | 7.296 | 7.998 | 12.18 | -26.05383 | 1 |  | 439
LI-008 | LI2020 | 7.13 | 1.67 | 2.35 | [5 empty] | 0.08 |  |  |  | 0.41 |  |  |  |  | 0 | 465 | 4 | 120 | 24 |  | 0 | 0 | 1 | 0 | 0 | 0 | 0 | 1 | 0 | 4.244048 | 11.15 | 0.7076271 |  | 11.9071 | 18.6 |  | 3.218876 | 8.556 | 7.7655 | 13.38 | -26.05383 | 1 |  | 446
LI-009 | LI2020 | 7.43 | 1.78 | 2.36 | [5 empty] | 0.09 |  |  |  | 0.41 |  |  |  |  | 0 | 465 | 4 | 120 | 24 |  | 0 | 0 | 1 | 0 | 0 | 0 | 0 | 1 | 0 | 4.150838 | 11.57 | 0.7510549 |  | 13.2254 | 18.6 |  | 3.218876 | 8.916 | 8.277 | 13.884 | -26.05383 | 1 |  | 517
LI-010 | LI2020 | 8.2 | 1.82 | 2.37 | [5 empty] | 0.1 |  |  |  | 0.4 |  |  |  |  | 0 | 465 | 4 | 120 | 24 |  | 0 | 0 | 1 | 0 | 0 | 0 | 0 | 1 | 0 | 4.480874 | 12.39 | 0.7647059 |  | 14.924 | 18.6 |  | 3.218876 | 9.84 | 8.463 | 14.868 | -26.05383 | 1 |  | 528
LI-011 | LI2020 | 7.84 | 1.86 | 2.37 | [5 empty] | 0.1 |  |  |  | 0.4 |  |  |  |  | 0 | 465 | 4 | 120 | 24 |  | 0 | 0 | 1 | 0 | 0 | 0 | 0 | 1 | 0 | 4.192513 | 12.07 | 0.7815126 |  | 14.5824 | 18.6 |  | 3.218876 | 9.408 | 8.649 | 14.484 | -26.05383 | 1 |  | 549
LI-012 | LI2020 | 7.47 | 1.93 | 2.37 | [5 empty] | 0.09 |  |  |  | 0.39 |  |  |  |  | 0 | 465 | 4 | 120 | 24 |  | 0 | 0 | 1 | 0 | 0 | 0 | 0 | 1 | 0 | 3.850515 | 11.77 | 0.8109244 |  | 14.4171 | 18.6 |  | 3.218876 | 8.964 | 8.9745 | 14.124 | -26.05383 | 1 |  | 562
PMC-01 | PMC9571267 | 7.5 | 1.5 | 1.4 |  |  | 0.15 | [17 empty] | 0 | 0 | 0 | 0 | 1 | 0 | 1 | 0 | 0 | 4.966887 | 10.4 | 1.06383 |  | 11.25 | [7 empty] | 1 | 161 | 245 | 20.2
PMC-02 | PMC9571267 | 7.5 | 1.5 | 1.4 |  |  | 0.15 | [12 empty] | 475 | 4 | 165 | 4 |  | 0 | 0 | 1 | 0 | 0 | 0 | 1 | 0 | 0 | 4.966887 | 10.4 | 1.06383 |  | 11.25 | 19 |  | 1.609438 | 12.375 | 7.125 | 17.16 | -26.09537 | 1 | 514 | 539 | 7.4
PMC-03 | PMC9571267 | 7.5 | 1.5 | 1.4 |  |  | 0.15 | [12 empty] | 475 | 4 | 165 | 4 |  | 0 | 0 | 1 | 0 | 0 | 0 | 1 | 0 | 0 | 4.966887 | 10.4 | 1.06383 |  | 11.25 | 19 |  | 1.609438 | 12.375 | 7.125 | 17.16 | -26.09537 | 1 | 495 | 533 | 10.2
PMC-04 | PMC9571267 | 7.5 | 1.5 | 1.4 |  |  | 0.15 | [12 empty] | 475 | 4 | 165 | 4 |  | 0 | 0 | 1 | 0 | 0 | 0 | 1 | 0 | 0 | 4.966887 | 10.4 | 1.06383 |  | 11.25 | 19 |  | 1.609438 | 12.375 | 7.125 | 17.16 | -26.09537 | 1 | 506 | 535 | 11.1

## Reviewed raw inputs
record_id | source_id | upstream_data_origin_claim | localization | product_form | temper | solution_temp_C | solution_time_h | aging_temp_C | aging_time_h | pre_deformation_pct | special_process | Zn | Mg | Cu | Mn | Cr | Zr | Fe | Si | Ti | Ni | Sc | Sr | Y | Er | Li | Ag | V | YS_MPa | UTS_MPa | EL_pct | upstream_citation_claim | doi | url | Ce | aging_stages | Reviewed citation and evidence qualification | evidence_tier | Archive summary ID or unavailable original ID | pre_deformation_min_pct | pre_deformation_max_pct | source_line | tensile_standard | series_proxy
BH-001 | BHAT2023 | measured (published open dataset) | Bhat dataset row index 0 | not specified | peak-aged (T6) | [5 empty] | processing class: Solutionised + Artificially peak aged | 7.68 | 2.12 | 1.98 | 0 | 0 | 0.12 | 0.055 | 0.034 | 0 | 0 | 0 |  |  | 0 | 0 | 0 | 0 | 583.3 | 651.6 | 16.8 | Bhat N, Barnard A, Birbilis N. Aluminium alloy dataset for supervised learning. Mendeley Data, V1, 2023. | 10.17632/b6br4yk6r3.1 | https://data.mendeley.com/datasets/b6br4yk6r3/1 |  |  | Bhat N, Barnard A, Birbilis N. Aluminium alloy dataset for supervised learning. Mendeley Data, V1, 2023. ¦ Original studies/specimen IDs and extraction types unavailable; no invented assignment | secondary public corpus | unavailable |  |  | BHAT2023 | not reported in archived corpus | G001
BH-002 | BHAT2023 | measured (published open dataset) | Bhat dataset row index 1 | not specified | over-aged (T7) | [5 empty] | processing class: Solutionised + Artificially over aged | 7.68 | 2.12 | 1.98 | 0 | 0 | 0.12 | 0.055 | 0.034 | 0 | 0 | 0 |  |  | 0 | 0 | 0 | 0 | 513 | 557 | 15.4 | Bhat N, Barnard A, Birbilis N. Aluminium alloy dataset for supervised learning. Mendeley Data, V1, 2023. | 10.17632/b6br4yk6r3.1 | https://data.mendeley.com/datasets/b6br4yk6r3/1 |  |  | Bhat N, Barnard A, Birbilis N. Aluminium alloy dataset for supervised learning. Mendeley Data, V1, 2023. ¦ Original studies/specimen IDs and extraction types unavailable; no invented assignment | secondary public corpus | unavailable |  |  | BHAT2023 | not reported in archived corpus | G001
BH-003 | BHAT2023 | measured (published open dataset) | Bhat dataset row index 33 | not specified | as-fabricated (processing unspecified) | [5 empty] | processing class: No Processing | 6.68 | 2.75 | 1.7 | 0 | 0.18 | 0 | 0.22 | 0.06 | 0.028 | 0.1 | 0 |  |  | 0 | 0 | 0 | 0 | 172 | 198 |  | Bhat N, Barnard A, Birbilis N. Aluminium alloy dataset for supervised learning. Mendeley Data, V1, 2023. | 10.17632/b6br4yk6r3.1 | https://data.mendeley.com/datasets/b6br4yk6r3/1 |  |  | Bhat N, Barnard A, Birbilis N. Aluminium alloy dataset for supervised learning. Mendeley Data, V1, 2023. ¦ Original studies/specimen IDs and extraction types unavailable; no invented assignment | secondary public corpus | unavailable |  |  | BHAT2023 | not reported in archived corpus | G002
BH-004 | BHAT2023 | measured (published open dataset) | Bhat dataset row index 422 | not specified | as-fabricated (processing unspecified) | [5 empty] | processing class: No Processing | 5.6 | 2.5 | 1.6 | 0 | 0.23 | 0 | 0 | 0 | 0 | 0 | 0 |  |  | 0 | 0 | 0 | 0 | 105 | 230 | 17 | Bhat N, Barnard A, Birbilis N. Aluminium alloy dataset for supervised learning. Mendeley Data, V1, 2023. | 10.17632/b6br4yk6r3.1 | https://data.mendeley.com/datasets/b6br4yk6r3/1 |  |  | Bhat N, Barnard A, Birbilis N. Aluminium alloy dataset for supervised learning. Mendeley Data, V1, 2023. ¦ Original studies/specimen IDs and extraction types unavailable; no invented assignment | secondary public corpus | unavailable |  |  | BHAT2023 | not reported in archived corpus | G003
BH-005 | BHAT2023 | measured (published open dataset) | Bhat dataset row index 423 | not specified | as-fabricated (processing unspecified) | [5 empty] | processing class: No Processing | 5.6 | 2.5 | 1.6 | 0 | 0.3 | 0 | 0 | 0 | 0 | 0 | 0 |  |  | 0 | 0 | 0 | 0 | 103.421355 | 227.526981 | 17 | Bhat N, Barnard A, Birbilis N. Aluminium alloy dataset for supervised learning. Mendeley Data, V1, 2023. | 10.17632/b6br4yk6r3.1 | https://data.mendeley.com/datasets/b6br4yk6r3/1 |  |  | Bhat N, Barnard A, Birbilis N. Aluminium alloy dataset for supervised learning. Mendeley Data, V1, 2023. ¦ Original studies/specimen IDs and extraction types unavailable; no invented assignment | secondary public corpus | unavailable |  |  | BHAT2023 | not reported in archived corpus | G003
BH-006 | BHAT2023 | measured (published open dataset) | Bhat dataset row index 424 | not specified | as-fabricated (processing unspecified) | [5 empty] | processing class: No Processing | 5.6039 | 2.5018 | 1.6011 | 0.1501 | 0.2302 | 0 | 0.2502 | 0.2001 | 0.1001 | 0 | 0 |  |  | 0 | 0 | 0 | 0 | 105 | 225 | 15 | Bhat N, Barnard A, Birbilis N. Aluminium alloy dataset for supervised learning. Mendeley Data, V1, 2023. | 10.17632/b6br4yk6r3.1 | https://data.mendeley.com/datasets/b6br4yk6r3/1 |  |  | Bhat N, Barnard A, Birbilis N. Aluminium alloy dataset for supervised learning. Mendeley Data, V1, 2023. ¦ Original studies/specimen IDs and extraction types unavailable; no invented assignment | secondary public corpus | unavailable |  |  | BHAT2023 | not reported in archived corpus | G003
BH-007 | BHAT2023 | measured (published open dataset) | Bhat dataset row index 425 | not specified | as-fabricated (processing unspecified) | [5 empty] | processing class: No Processing | 6.8 | 2.7 | 2 | 0 | 0.3 | 0 | 0 | 0 | 0 | 0 | 0 |  |  | 0 | 0 | 0 | 0 | 103.421355 | 227.526981 | 15 | Bhat N, Barnard A, Birbilis N. Aluminium alloy dataset for supervised learning. Mendeley Data, V1, 2023. | 10.17632/b6br4yk6r3.1 | https://data.mendeley.com/datasets/b6br4yk6r3/1 |  |  | Bhat N, Barnard A, Birbilis N. Aluminium alloy dataset for supervised learning. Mendeley Data, V1, 2023. ¦ Original studies/specimen IDs and extraction types unavailable; no invented assignment | secondary public corpus | unavailable |  |  | BHAT2023 | not reported in archived corpus | G004
BH-008 | BHAT2023 | measured (published open dataset) | Bhat dataset row index 426 | not specified | as-fabricated (processing unspecified) | [5 empty] | processing class: No Processing | 6.8 | 2.8 | 2 | 0 | 0.23 | 0 | 0 | 0 | 0 | 0 | 0 |  |  | 0 | 0 | 0 | 0 | 105 | 230 | 15 | Bhat N, Barnard A, Birbilis N. Aluminium alloy dataset for supervised learning. Mendeley Data, V1, 2023. | 10.17632/b6br4yk6r3.1 | https://data.mendeley.com/datasets/b6br4yk6r3/1 |  |  | Bhat N, Barnard A, Birbilis N. Aluminium alloy dataset for supervised learning. Mendeley Data, V1, 2023. ¦ Original studies/specimen IDs and extraction types unavailable; no invented assignment | secondary public corpus | unavailable |  |  | BHAT2023 | not reported in archived corpus | G004
BH-009 | BHAT2023 | measured (published open dataset) | Bhat dataset row index 427 | not specified | as-fabricated (processing unspecified) | [5 empty] | processing class: No Processing | 7.4 | 3 | 2.1 | 0 | 0.3 | 0 | 0 | 0 | 0 | 0 | 0 |  |  | 0 | 0 | 0 | 0 | 151.684654 | 255.106009 | 14 | Bhat N, Barnard A, Birbilis N. Aluminium alloy dataset for supervised learning. Mendeley Data, V1, 2023. | 10.17632/b6br4yk6r3.1 | https://data.mendeley.com/datasets/b6br4yk6r3/1 |  |  | Bhat N, Barnard A, Birbilis N. Aluminium alloy dataset for supervised learning. Mendeley Data, V1, 2023. ¦ Original studies/specimen IDs and extraction types unavailable; no invented assignment | secondary public corpus | unavailable |  |  | BHAT2023 | not reported in archived corpus | G005
BH-010 | BHAT2023 | measured (published open dataset) | Bhat dataset row index 446 | not specified | over-aged (T7) | [5 empty] | processing class: Solutionised + Artificially over aged | 6.68 | 2.75 | 1.7 | 0 | 0.18 | 0 | 0.22 | 0.06 | 0.028 | 0.1 | 0 |  |  | 0 | 0 | 0 | 0 | 515 | 545 |  | Bhat N, Barnard A, Birbilis N. Aluminium alloy dataset for supervised learning. Mendeley Data, V1, 2023. | 10.17632/b6br4yk6r3.1 | https://data.mendeley.com/datasets/b6br4yk6r3/1 |  |  | Bhat N, Barnard A, Birbilis N. Aluminium alloy dataset for supervised learning. Mendeley Data, V1, 2023. ¦ Original studies/specimen IDs and extraction types unavailable; no invented assignment | secondary public corpus | unavailable |  |  | BHAT2023 | not reported in archived corpus | G002
BH-011 | BHAT2023 | measured (published open dataset) | Bhat dataset row index 447 | not specified | over-aged (T7) | [5 empty] | processing class: Solutionised + Artificially over aged | 7.15 | 1.75 | 1.45 | 0 | 0 | 0.12 | 0.06 | 0.02 | 0 | 0 | 0 |  |  | 0 | 0 | 0 | 0 | 528 | 578 | 12.5 | Bhat N, Barnard A, Birbilis N. Aluminium alloy dataset for supervised learning. Mendeley Data, V1, 2023. | 10.17632/b6br4yk6r3.1 | https://data.mendeley.com/datasets/b6br4yk6r3/1 |  |  | Bhat N, Barnard A, Birbilis N. Aluminium alloy dataset for supervised learning. Mendeley Data, V1, 2023. ¦ Original studies/specimen IDs and extraction types unavailable; no invented assignment | secondary public corpus | unavailable |  |  | BHAT2023 | not reported in archived corpus | G006
BH-012 | BHAT2023 | measured (published open dataset) | Bhat dataset row index 448 | not specified | over-aged (T7) | [5 empty] | processing class: Solutionised + Artificially over aged | 7.15 | 1.75 | 1.45 | 0 | 0 | 0.12 | 0.06 | 0.02 | 0 | 0 | 0 |  |  | 0 | 0 | 0 | 0 | 430 | 509 | 13 | Bhat N, Barnard A, Birbilis N. Aluminium alloy dataset for supervised learning. Mendeley Data, V1, 2023. | 10.17632/b6br4yk6r3.1 | https://data.mendeley.com/datasets/b6br4yk6r3/1 |  |  | Bhat N, Barnard A, Birbilis N. Aluminium alloy dataset for supervised learning. Mendeley Data, V1, 2023. ¦ Original studies/specimen IDs and extraction types unavailable; no invented assignment | secondary public corpus | unavailable |  |  | BHAT2023 | not reported in archived corpus | G006
BH-013 | BHAT2023 | measured (published open dataset) | Bhat dataset row index 449 | not specified | over-aged (T7) | [5 empty] | processing class: Solutionised + Artificially over aged | 7.15 | 1.75 | 1.45 | 0 | 0 | 0.12 | 0.06 | 0.02 | 0 | 0 | 0 |  |  | 0 | 0 | 0 | 0 | 528 | 578 | 11 | Bhat N, Barnard A, Birbilis N. Aluminium alloy dataset for supervised learning. Mendeley Data, V1, 2023. | 10.17632/b6br4yk6r3.1 | https://data.mendeley.com/datasets/b6br4yk6r3/1 |  |  | Bhat N, Barnard A, Birbilis N. Aluminium alloy dataset for supervised learning. Mendeley Data, V1, 2023. ¦ Original studies/specimen IDs and extraction types unavailable; no invented assignment | secondary public corpus | unavailable |  |  | BHAT2023 | not reported in archived corpus | G006
BH-014 | BHAT2023 | measured (published open dataset) | Bhat dataset row index 450 | not specified | peak-aged (T6) | [5 empty] | processing class: Solutionised + Artificially peak aged | 7.15 | 1.75 | 1.45 | 0 | 0 | 0.12 | 0.06 | 0.02 | 0 | 0 | 0 |  |  | 0 | 0 | 0 | 0 | 530 | 582 | 13.5 | Bhat N, Barnard A, Birbilis N. Aluminium alloy dataset for supervised learning. Mendeley Data, V1, 2023. | 10.17632/b6br4yk6r3.1 | https://data.mendeley.com/datasets/b6br4yk6r3/1 |  |  | Bhat N, Barnard A, Birbilis N. Aluminium alloy dataset for supervised learning. Mendeley Data, V1, 2023. ¦ Original studies/specimen IDs and extraction types unavailable; no invented assignment | secondary public corpus | unavailable |  |  | BHAT2023 | not reported in archived corpus | G006
BH-015 | BHAT2023 | measured (published open dataset) | Bhat dataset row index 451 | not specified | over-aged (T7) | [5 empty] | processing class: Solutionised + Artificially over aged | 7.15 | 1.75 | 1.45 | 0 | 0 | 0.12 | 0.06 | 0.02 | 0 | 0 | 0 |  |  | 0 | 0 | 0 | 0 | 460 | 526 | 10 | Bhat N, Barnard A, Birbilis N. Aluminium alloy dataset for supervised learning. Mendeley Data, V1, 2023. | 10.17632/b6br4yk6r3.1 | https://data.mendeley.com/datasets/b6br4yk6r3/1 |  |  | Bhat N, Barnard A, Birbilis N. Aluminium alloy dataset for supervised learning. Mendeley Data, V1, 2023. ¦ Original studies/specimen IDs and extraction types unavailable; no invented assignment | secondary public corpus | unavailable |  |  | BHAT2023 | not reported in archived corpus | G006
BH-016 | BHAT2023 | measured (published open dataset) | Bhat dataset row index 471 | not specified | over-aged (T7) | [5 empty] | processing class: Solutionised + Artificially over aged | 5.1 | 2.1 | 1.2 | 0.12 | 0 | 0 | 0.35 | 0.58 | 0 | 0 | 0 |  |  | 0 | 0 | 0 | 0 | 434 | 508 | 8.5 | Bhat N, Barnard A, Birbilis N. Aluminium alloy dataset for supervised learning. Mendeley Data, V1, 2023. | 10.17632/b6br4yk6r3.1 | https://data.mendeley.com/datasets/b6br4yk6r3/1 |  |  | Bhat N, Barnard A, Birbilis N. Aluminium alloy dataset for supervised learning. Mendeley Data, V1, 2023. ¦ Original studies/specimen IDs and extraction types unavailable; no invented assignment | secondary public corpus | unavailable |  |  | BHAT2023 | not reported in archived corpus | G007
BH-017 | BHAT2023 | measured (published open dataset) | Bhat dataset row index 472 | not specified | over-aged (T7) | [5 empty] | processing class: Solutionised + Artificially over aged | 5.1 | 2.1 | 1.2 | 0.12 | 0 | 0 | 0.35 | 0.58 | 0 | 0 | 0 |  |  | 0 | 0 | 0 | 0 | 442 | 511 | 8.6 | Bhat N, Barnard A, Birbilis N. Aluminium alloy dataset for supervised learning. Mendeley Data, V1, 2023. | 10.17632/b6br4yk6r3.1 | https://data.mendeley.com/datasets/b6br4yk6r3/1 |  |  | Bhat N, Barnard A, Birbilis N. Aluminium alloy dataset for supervised learning. Mendeley Data, V1, 2023. ¦ Original studies/specimen IDs and extraction types unavailable; no invented assignment | secondary public corpus | unavailable |  |  | BHAT2023 | not reported in archived corpus | G007
BH-018 | BHAT2023 | measured (published open dataset) | Bhat dataset row index 473 | not specified | over-aged (T7) | [5 empty] | processing class: Solutionised + Artificially over aged | 5.1 | 2.1 | 1.2 | 0.12 | 0 | 0 | 0.35 | 0.58 | 0 | 0 | 0 |  |  | 0 | 0 | 0 | 0 | 444 | 512 | 9.3 | Bhat N, Barnard A, Birbilis N. Aluminium alloy dataset for supervised learning. Mendeley Data, V1, 2023. | 10.17632/b6br4yk6r3.1 | https://data.mendeley.com/datasets/b6br4yk6r3/1 |  |  | Bhat N, Barnard A, Birbilis N. Aluminium alloy dataset for supervised learning. Mendeley Data, V1, 2023. ¦ Original studies/specimen IDs and extraction types unavailable; no invented assignment | secondary public corpus | unavailable |  |  | BHAT2023 | not reported in archived corpus | G007
BH-019 | BHAT2023 | measured (published open dataset) | Bhat dataset row index 474 | not specified | over-aged (T7) | [5 empty] | processing class: Solutionised + Artificially over aged | 5.1 | 2.1 | 1.2 | 0.12 | 0 | 0 | 0.35 | 0.58 | 0 | 0 | 0 |  |  | 0 | 0 | 0 | 0 | 436 | 503 | 9.9 | Bhat N, Barnard A, Birbilis N. Aluminium alloy dataset for supervised learning. Mendeley Data, V1, 2023. | 10.17632/b6br4yk6r3.1 | https://data.mendeley.com/datasets/b6br4yk6r3/1 |  |  | Bhat N, Barnard A, Birbilis N. Aluminium alloy dataset for supervised learning. Mendeley Data, V1, 2023. ¦ Original studies/specimen IDs and extraction types unavailable; no invented assignment | secondary public corpus | unavailable |  |  | BHAT2023 | not reported in archived corpus | G007
BH-020 | BHAT2023 | measured (published open dataset) | Bhat dataset row index 475 | not specified | over-aged (T7) | [5 empty] | processing class: Solutionised + Artificially over aged | 5.1 | 2.1 | 1.2 | 0.12 | 0 | 0 | 0.35 | 0.58 | 0 | 0 | 0 |  |  | 0 | 0 | 0 | 0 | 426 | 492 | 10 | Bhat N, Barnard A, Birbilis N. Aluminium alloy dataset for supervised learning. Mendeley Data, V1, 2023. | 10.17632/b6br4yk6r3.1 | https://data.mendeley.com/datasets/b6br4yk6r3/1 |  |  | Bhat N, Barnard A, Birbilis N. Aluminium alloy dataset for supervised learning. Mendeley Data, V1, 2023. ¦ Original studies/specimen IDs and extraction types unavailable; no invented assignment | secondary public corpus | unavailable |  |  | BHAT2023 | not reported in archived corpus | G007
BH-021 | BHAT2023 | measured (published open dataset) | Bhat dataset row index 476 | not specified | over-aged (T7) | [5 empty] | processing class: Solutionised + Artificially over aged | 5.1 | 2.1 | 1.2 | 0.12 | 0 | 0 | 0.35 | 0.58 | 0 | 0 | 0 |  |  | 0 | 0 | 0 | 0 | 429 | 506 | 10.9 | Bhat N, Barnard A, Birbilis N. Aluminium alloy dataset for supervised learning. Mendeley Data, V1, 2023. | 10.17632/b6br4yk6r3.1 | https://data.mendeley.com/datasets/b6br4yk6r3/1 |  |  | Bhat N, Barnard A, Birbilis N. Aluminium alloy dataset for supervised learning. Mendeley Data, V1, 2023. ¦ Original studies/specimen IDs and extraction types unavailable; no invented assignment | secondary public corpus | unavailable |  |  | BHAT2023 | not reported in archived corpus | G007
BH-022 | BHAT2023 | measured (published open dataset) | Bhat dataset row index 581 | not specified | naturally-aged (T4) | [5 empty] | processing class: Solutionised + Naturally aged | 5.07 | 1.04 | 0 | 0.22 | 0.14 | 0.12 | 0.12 | 0.09 | 0 | 0 | 0 |  |  | 0 | 0 | 0 | 0 | 330.72 | 378.95 | 17 | Bhat N, Barnard A, Birbilis N. Aluminium alloy dataset for supervised learning. Mendeley Data, V1, 2023. | 10.17632/b6br4yk6r3.1 | https://data.mendeley.com/datasets/b6br4yk6r3/1 |  |  | Bhat N, Barnard A, Birbilis N. Aluminium alloy dataset for supervised learning. Mendeley Data, V1, 2023. ¦ Original studies/specimen IDs and extraction types unavailable; no invented assignment | secondary public corpus | unavailable |  |  | BHAT2023 | not reported in archived corpus | G008
BH-024 | BHAT2023 | measured (published open dataset) | Bhat dataset row index 585 | not specified | naturally-aged (T4) | [5 empty] | processing class: Solutionised + Naturally aged | 4.3 | 2.5 | 0.1 | 0.2 | 0 | 0 | 0.2 | 0.1 | 0 | 0 | 0 |  |  | 0 | 0 | 0 | 0 | 400 | 460 | 15 | Bhat N, Barnard A, Birbilis N. Aluminium alloy dataset for supervised learning. Mendeley Data, V1, 2023. | 10.17632/b6br4yk6r3.1 | https://data.mendeley.com/datasets/b6br4yk6r3/1 |  |  | Bhat N, Barnard A, Birbilis N. Aluminium alloy dataset for supervised learning. Mendeley Data, V1, 2023. ¦ Original studies/specimen IDs and extraction types unavailable; no invented assignment | secondary public corpus | unavailable |  |  | BHAT2023 | not reported in archived corpus | G009
BH-026 | BHAT2023 | measured (published open dataset) | Bhat dataset row index 587 | not specified | naturally-aged (T4) | [5 empty] | processing class: Solutionised + Naturally aged | 4.01 | 2.78 | 0 | 0.23 | 0.14 | 0.1 | 0.14 | 0.09 | 0 | 0 | 0 |  |  | 0 | 0 | 0 | 0 | 378.95 | 437.52 | 15.4 | Bhat N, Barnard A, Birbilis N. Aluminium alloy dataset for supervised learning. Mendeley Data, V1, 2023. | 10.17632/b6br4yk6r3.1 | https://data.mendeley.com/datasets/b6br4yk6r3/1 |  |  | Bhat N, Barnard A, Birbilis N. Aluminium alloy dataset for supervised learning. Mendeley Data, V1, 2023. ¦ Original studies/specimen IDs and extraction types unavailable; no invented assignment | secondary public corpus | unavailable |  |  | BHAT2023 | not reported in archived corpus | G010
BH-028 | BHAT2023 | measured (published open dataset) | Bhat dataset row index 593 | not specified | naturally-aged (T4) | [5 empty] | processing class: Solutionised + Naturally aged | 5.8 | 2.24 | 1.53 | 0.06 | 0.19 | 0 | 0.08 | 0.02 | 0.02 | 0 | 0 |  |  | 0 | 0 | 0 | 0 | 461.5 | 569.1 | 20 | Bhat N, Barnard A, Birbilis N. Aluminium alloy dataset for supervised learning. Mendeley Data, V1, 2023. | 10.17632/b6br4yk6r3.1 | https://data.mendeley.com/datasets/b6br4yk6r3/1 |  |  | Bhat N, Barnard A, Birbilis N. Aluminium alloy dataset for supervised learning. Mendeley Data, V1, 2023. ¦ Original studies/specimen IDs and extraction types unavailable; no invented assignment | secondary public corpus | unavailable |  |  | BHAT2023 | not reported in archived corpus | G011
BH-029 | BHAT2023 | measured (published open dataset) | Bhat dataset row index 624 | not specified | artificially-aged | [5 empty] | processing class: Artificial aged | 4.5027 | 1.2007 | 0.1001 | 0.2752 | 0.2251 | 0.1401 | 0.2001 | 0.1751 | 0.025 | 0 | 0 |  |  | 0 | 0 | 0 | 0 | 315 | 375 | 14.05 | Bhat N, Barnard A, Birbilis N. Aluminium alloy dataset for supervised learning. Mendeley Data, V1, 2023. | 10.17632/b6br4yk6r3.1 | https://data.mendeley.com/datasets/b6br4yk6r3/1 |  |  | Bhat N, Barnard A, Birbilis N. Aluminium alloy dataset for supervised learning. Mendeley Data, V1, 2023. ¦ Original studies/specimen IDs and extraction types unavailable; no invented assignment | secondary public corpus | unavailable |  |  | BHAT2023 | not reported in archived corpus | G012
BH-030 | BHAT2023 | measured (published open dataset) | Bhat dataset row index 632 | not specified | artificially-aged | [5 empty] | processing class: Artificial aged | 4.5 | 1.4 | 0.1 | 0.45 | 0.13 | 0.14 | 0.4 | 0.35 | 0.035 | 0 | 0 |  |  | 0 | 0 | 0 | 0 |  | 395 | 15 | Bhat N, Barnard A, Birbilis N. Aluminium alloy dataset for supervised learning. Mendeley Data, V1, 2023. | 10.17632/b6br4yk6r3.1 | https://data.mendeley.com/datasets/b6br4yk6r3/1 |  |  | Bhat N, Barnard A, Birbilis N. Aluminium alloy dataset for supervised learning. Mendeley Data, V1, 2023. ¦ Original studies/specimen IDs and extraction types unavailable; no invented assignment | secondary public corpus | unavailable |  |  | BHAT2023 | not reported in archived corpus | G013
BH-031 | BHAT2023 | measured (published open dataset) | Bhat dataset row index 732 | not specified | peak-aged (T6) | [5 empty] | processing class: Solutionised + Artificially peak aged | 4.2 | 1.2 | 0 | 0 | 0 | 0.15 | 0 | 0 | 0 | 0 | 0 |  |  | 0 | 0 | 0 | 0 | 317 | 383 | 12.2 | Bhat N, Barnard A, Birbilis N. Aluminium alloy dataset for supervised learning. Mendeley Data, V1, 2023. | 10.17632/b6br4yk6r3.1 | https://data.mendeley.com/datasets/b6br4yk6r3/1 |  |  | Bhat N, Barnard A, Birbilis N. Aluminium alloy dataset for supervised learning. Mendeley Data, V1, 2023. ¦ Original studies/specimen IDs and extraction types unavailable; no invented assignment | secondary public corpus | unavailable |  |  | BHAT2023 | not reported in archived corpus | G014
BH-032 | BHAT2023 | measured (published open dataset) | Bhat dataset row index 759 | not specified | peak-aged (T6) | [5 empty] | processing class: Solutionised + Artificially peak aged | 5.07 | 1.04 | 0 | 0.22 | 0.14 | 0.12 | 0.12 | 0.09 | 0 | 0 | 0 |  |  | 0 | 0 | 0 | 0 | 430.63 | 461.63 | 8.7 | Bhat N, Barnard A, Birbilis N. Aluminium alloy dataset for supervised learning. Mendeley Data, V1, 2023. | 10.17632/b6br4yk6r3.1 | https://data.mendeley.com/datasets/b6br4yk6r3/1 |  |  | Bhat N, Barnard A, Birbilis N. Aluminium alloy dataset for supervised learning. Mendeley Data, V1, 2023. ¦ Original studies/specimen IDs and extraction types unavailable; no invented assignment | secondary public corpus | unavailable |  |  | BHAT2023 | not reported in archived corpus | G008
BH-034 | BHAT2023 | measured (published open dataset) | Bhat dataset row index 761 | not specified | peak-aged (T6) | [5 empty] | processing class: Solutionised + Artificially peak aged | 4.5027 | 1.2007 | 0.1001 | 0.2752 | 0.2251 | 0.1401 | 0.2001 | 0.1751 | 0.025 | 0 | 0 |  |  | 0 | 0 | 0 | 0 | 335 | 380 | 12 | Bhat N, Barnard A, Birbilis N. Aluminium alloy dataset for supervised learning. Mendeley Data, V1, 2023. | 10.17632/b6br4yk6r3.1 | https://data.mendeley.com/datasets/b6br4yk6r3/1 |  |  | Bhat N, Barnard A, Birbilis N. Aluminium alloy dataset for supervised learning. Mendeley Data, V1, 2023. ¦ Original studies/specimen IDs and extraction types unavailable; no invented assignment | secondary public corpus | unavailable |  |  | BHAT2023 | not reported in archived corpus | G012
BH-035 | BHAT2023 | measured (published open dataset) | Bhat dataset row index 769 | not specified | peak-aged (T6) | [5 empty] | processing class: Solutionised + Artificially peak aged | 4.01 | 2.78 | 0 | 0.23 | 0.14 | 0.1 | 0.14 | 0.09 | 0 | 0 | 0 |  |  | 0 | 0 | 0 | 0 | 489.19 | 530.53 | 8.1 | Bhat N, Barnard A, Birbilis N. Aluminium alloy dataset for supervised learning. Mendeley Data, V1, 2023. | 10.17632/b6br4yk6r3.1 | https://data.mendeley.com/datasets/b6br4yk6r3/1 |  |  | Bhat N, Barnard A, Birbilis N. Aluminium alloy dataset for supervised learning. Mendeley Data, V1, 2023. ¦ Original studies/specimen IDs and extraction types unavailable; no invented assignment | secondary public corpus | unavailable |  |  | BHAT2023 | not reported in archived corpus | G010
BH-037 | BHAT2023 | measured (published open dataset) | Bhat dataset row index 794 | not specified | peak-aged (T6) | [5 empty] | processing class: Solutionised + Artificially peak aged | 4.2 | 1.5 | 0.05 | 0.45 | 0.05 | 1.5 | 0.36 | 0.25 | 0.05 | 0 | 0 |  |  | 0 | 0 | 0 | 0 |  | 400 | 12 | Bhat N, Barnard A, Birbilis N. Aluminium alloy dataset for supervised learning. Mendeley Data, V1, 2023. | 10.17632/b6br4yk6r3.1 | https://data.mendeley.com/datasets/b6br4yk6r3/1 |  |  | Bhat N, Barnard A, Birbilis N. Aluminium alloy dataset for supervised learning. Mendeley Data, V1, 2023. ¦ Original studies/specimen IDs and extraction types unavailable; no invented assignment | secondary public corpus | unavailable |  |  | BHAT2023 | not reported in archived corpus | G015
BH-038 | BHAT2023 | measured (published open dataset) | Bhat dataset row index 795 | not specified | peak-aged (T6) | [5 empty] | processing class: Solutionised + Artificially peak aged | 5.96 | 1.8 | 0.3 | 0 | 0 | 0.16 | 0.16 | 0.06 | 0 | 0 | 0 |  |  | 0 | 0 | 0 | 0 |  | 543 | 19.6 | Bhat N, Barnard A, Birbilis N. Aluminium alloy dataset for supervised learning. Mendeley Data, V1, 2023. | 10.17632/b6br4yk6r3.1 | https://data.mendeley.com/datasets/b6br4yk6r3/1 |  |  | Bhat N, Barnard A, Birbilis N. Aluminium alloy dataset for supervised learning. Mendeley Data, V1, 2023. ¦ Original studies/specimen IDs and extraction types unavailable; no invented assignment | secondary public corpus | unavailable |  |  | BHAT2023 | not reported in archived corpus | G016
BH-039 | BHAT2023 | measured (published open dataset) | Bhat dataset row index 797 | not specified | peak-aged (T6) | [5 empty] | processing class: Solutionised + Artificially peak aged | 4.3 | 3.3 | 0.6 | 0.2 | 0.2 | 0 | 0 | 0 | 0 | 0 | 0 |  |  | 0 | 0 | 0 | 0 | 468.843476 | 537.791046 | 14 | Bhat N, Barnard A, Birbilis N. Aluminium alloy dataset for supervised learning. Mendeley Data, V1, 2023. | 10.17632/b6br4yk6r3.1 | https://data.mendeley.com/datasets/b6br4yk6r3/1 |  |  | Bhat N, Barnard A, Birbilis N. Aluminium alloy dataset for supervised learning. Mendeley Data, V1, 2023. ¦ Original studies/specimen IDs and extraction types unavailable; no invented assignment | secondary public corpus | unavailable |  |  | BHAT2023 | not reported in archived corpus | G017
BH-040 | BHAT2023 | measured (published open dataset) | Bhat dataset row index 800 | not specified | peak-aged (T6) | [5 empty] | processing class: Solutionised + Artificially peak aged | 4.3 | 3.3 | 0.6 | 0.2 | 0.175 | 0 | 0.4 | 0.3 | 0.1 | 0 | 0 |  |  | 0 | 0 | 0 | 0 |  | 540 | 14 | Bhat N, Barnard A, Birbilis N. Aluminium alloy dataset for supervised learning. Mendeley Data, V1, 2023. | 10.17632/b6br4yk6r3.1 | https://data.mendeley.com/datasets/b6br4yk6r3/1 |  |  | Bhat N, Barnard A, Birbilis N. Aluminium alloy dataset for supervised learning. Mendeley Data, V1, 2023. ¦ Original studies/specimen IDs and extraction types unavailable; no invented assignment | secondary public corpus | unavailable |  |  | BHAT2023 | not reported in archived corpus | G017
BH-041 | BHAT2023 | measured (published open dataset) | Bhat dataset row index 801 | not specified | peak-aged (T6) | [5 empty] | processing class: Solutionised + Artificially peak aged | 5.1 | 2.1 | 1.2 | 0.12 | 0 | 0 | 0.35 | 0.58 | 0 | 0 | 0 |  |  | 0 | 0 | 0 | 0 | 410 | 485 | 12 | Bhat N, Barnard A, Birbilis N. Aluminium alloy dataset for supervised learning. Mendeley Data, V1, 2023. | 10.17632/b6br4yk6r3.1 | https://data.mendeley.com/datasets/b6br4yk6r3/1 |  |  | Bhat N, Barnard A, Birbilis N. Aluminium alloy dataset for supervised learning. Mendeley Data, V1, 2023. ¦ Original studies/specimen IDs and extraction types unavailable; no invented assignment | secondary public corpus | unavailable |  |  | BHAT2023 | not reported in archived corpus | G007
BH-043 | BHAT2023 | measured (published open dataset) | Bhat dataset row index 803 | not specified | peak-aged (T6) | [5 empty] | processing class: Solutionised + Artificially peak aged | 5.56 | 1.97 | 1.8 | 0 | 0 | 0.146 | 0 | 0 | 0 | 0 | 0 |  |  | 0 | 0 | 0 | 0 | 482 | 544 | 3.2 | Bhat N, Barnard A, Birbilis N. Aluminium alloy dataset for supervised learning. Mendeley Data, V1, 2023. | 10.17632/b6br4yk6r3.1 | https://data.mendeley.com/datasets/b6br4yk6r3/1 |  |  | Bhat N, Barnard A, Birbilis N. Aluminium alloy dataset for supervised learning. Mendeley Data, V1, 2023. ¦ Original studies/specimen IDs and extraction types unavailable; no invented assignment | secondary public corpus | unavailable |  |  | BHAT2023 | not reported in archived corpus | G018
BH-044 | BHAT2023 | measured (published open dataset) | Bhat dataset row index 804 | not specified | peak-aged (T6) | [5 empty] | processing class: Solutionised + Artificially peak aged | 5.59 | 2.2 | 1.54 | 0 | 0.19 | 0 | 0.007 | 0.009 | 0.02 | 0 | 0 |  |  | 0 | 0 | 0 | 0 | 496 | 551 | 16.23 | Bhat N, Barnard A, Birbilis N. Aluminium alloy dataset for supervised learning. Mendeley Data, V1, 2023. | 10.17632/b6br4yk6r3.1 | https://data.mendeley.com/datasets/b6br4yk6r3/1 |  |  | Bhat N, Barnard A, Birbilis N. Aluminium alloy dataset for supervised learning. Mendeley Data, V1, 2023. ¦ Original studies/specimen IDs and extraction types unavailable; no invented assignment | secondary public corpus | unavailable |  |  | BHAT2023 | not reported in archived corpus | G011
BH-046 | BHAT2023 | measured (published open dataset) | Bhat dataset row index 806 | not specified | peak-aged (T6) | [5 empty] | processing class: Solutionised + Artificially peak aged | 5.53 | 2.21 | 1.41 | 0.05 | 0 | 0 | 0.26 | 0.1 | 0 | 0 | 0 |  |  | 0 | 0 | 0 | 0 | 397 | 486 | 8.8 | Bhat N, Barnard A, Birbilis N. Aluminium alloy dataset for supervised learning. Mendeley Data, V1, 2023. | 10.17632/b6br4yk6r3.1 | https://data.mendeley.com/datasets/b6br4yk6r3/1 |  |  | Bhat N, Barnard A, Birbilis N. Aluminium alloy dataset for supervised learning. Mendeley Data, V1, 2023. ¦ Original studies/specimen IDs and extraction types unavailable; no invented assignment | secondary public corpus | unavailable |  |  | BHAT2023 | not reported in archived corpus | G019
BH-047 | BHAT2023 | measured (published open dataset) | Bhat dataset row index 807 | not specified | peak-aged (T6) | [5 empty] | processing class: Solutionised + Artificially peak aged | 5.53 | 2.21 | 1.41 | 0.05 | 0 | 0 | 0.26 | 0.1 | 0 | 0 | 0 |  |  | 0 | 0 | 0 | 0 | 420 | 522 | 13.4 | Bhat N, Barnard A, Birbilis N. Aluminium alloy dataset for supervised learning. Mendeley Data, V1, 2023. | 10.17632/b6br4yk6r3.1 | https://data.mendeley.com/datasets/b6br4yk6r3/1 |  |  | Bhat N, Barnard A, Birbilis N. Aluminium alloy dataset for supervised learning. Mendeley Data, V1, 2023. ¦ Original studies/specimen IDs and extraction types unavailable; no invented assignment | secondary public corpus | unavailable |  |  | BHAT2023 | not reported in archived corpus | G019
BH-048 | BHAT2023 | measured (published open dataset) | Bhat dataset row index 808 | not specified | peak-aged (T6) | [5 empty] | processing class: Solutionised + Artificially peak aged | 7.82 | 1.57 | 0.003 | 0 | 0 | 0.139 | 0.068 | 0.031 | 0 | 0 | 0 |  |  | 0 | 0 | 0 | 0 |  | 515 | 6.9 | Bhat N, Barnard A, Birbilis N. Aluminium alloy dataset for supervised learning. Mendeley Data, V1, 2023. | 10.17632/b6br4yk6r3.1 | https://data.mendeley.com/datasets/b6br4yk6r3/1 |  |  | Bhat N, Barnard A, Birbilis N. Aluminium alloy dataset for supervised learning. Mendeley Data, V1, 2023. ¦ Original studies/specimen IDs and extraction types unavailable; no invented assignment | secondary public corpus | unavailable |  |  | BHAT2023 | not reported in archived corpus | G020
BH-049 | BHAT2023 | measured (published open dataset) | Bhat dataset row index 809 | not specified | peak-aged (T6) | [5 empty] | processing class: Solutionised + Artificially peak aged | 5.3 | 2.34 | 1.51 | 0 | 0.22 | 0 | 0.33 | 0.1 | 0.07 | 0 | 0 |  |  | 0 | 0 | 0 | 0 | 505 |  | 11 | Bhat N, Barnard A, Birbilis N. Aluminium alloy dataset for supervised learning. Mendeley Data, V1, 2023. | 10.17632/b6br4yk6r3.1 | https://data.mendeley.com/datasets/b6br4yk6r3/1 |  |  | Bhat N, Barnard A, Birbilis N. Aluminium alloy dataset for supervised learning. Mendeley Data, V1, 2023. ¦ Original studies/specimen IDs and extraction types unavailable; no invented assignment | secondary public corpus | unavailable |  |  | BHAT2023 | not reported in archived corpus | G021
BH-050 | BHAT2023 | measured (published open dataset) | Bhat dataset row index 810 | not specified | peak-aged (T6) | [5 empty] | processing class: Solutionised + Artificially peak aged | 5.6 | 2.5 | 1.6 | 0 | 0.23 | 0 | 0 | 0 | 0 | 0 | 0 |  |  | 0 | 0 | 0 | 0 | 505 | 570 | 11 | Bhat N, Barnard A, Birbilis N. Aluminium alloy dataset for supervised learning. Mendeley Data, V1, 2023. | 10.17632/b6br4yk6r3.1 | https://data.mendeley.com/datasets/b6br4yk6r3/1 |  |  | Bhat N, Barnard A, Birbilis N. Aluminium alloy dataset for supervised learning. Mendeley Data, V1, 2023. ¦ Original studies/specimen IDs and extraction types unavailable; no invented assignment | secondary public corpus | unavailable |  |  | BHAT2023 | not reported in archived corpus | G003
BH-051 | BHAT2023 | measured (published open dataset) | Bhat dataset row index 811 | not specified | peak-aged (T6) | [5 empty] | processing class: Solutionised + Artificially peak aged | 5.8 | 2.24 | 1.53 | 0.06 | 0.19 | 0 | 0.08 | 0.02 | 0.02 | 0 | 0 |  |  | 0 | 0 | 0 | 0 | 515.1 | 579.6 | 15.4 | Bhat N, Barnard A, Birbilis N. Aluminium alloy dataset for supervised learning. Mendeley Data, V1, 2023. | 10.17632/b6br4yk6r3.1 | https://data.mendeley.com/datasets/b6br4yk6r3/1 |  |  | Bhat N, Barnard A, Birbilis N. Aluminium alloy dataset for supervised learning. Mendeley Data, V1, 2023. ¦ Original studies/specimen IDs and extraction types unavailable; no invented assignment | secondary public corpus | unavailable |  |  | BHAT2023 | not reported in archived corpus | G011
BH-052 | BHAT2023 | measured (published open dataset) | Bhat dataset row index 814 | not specified | peak-aged (T6) | [5 empty] | processing class: Solutionised + Artificially peak aged | 5.6 | 2.5 | 1.6 | 0 | 0.3 | 0 | 0 | 0 | 0 | 0 | 0 |  |  | 0 | 0 | 0 | 0 | 503.317261 | 572.264831 | 11 | Bhat N, Barnard A, Birbilis N. Aluminium alloy dataset for supervised learning. Mendeley Data, V1, 2023. | 10.17632/b6br4yk6r3.1 | https://data.mendeley.com/datasets/b6br4yk6r3/1 |  |  | Bhat N, Barnard A, Birbilis N. Aluminium alloy dataset for supervised learning. Mendeley Data, V1, 2023. ¦ Original studies/specimen IDs and extraction types unavailable; no invented assignment | secondary public corpus | unavailable |  |  | BHAT2023 | not reported in archived corpus | G003
BH-053 | BHAT2023 | measured (published open dataset) | Bhat dataset row index 815 | not specified | peak-aged (T6) | [5 empty] | processing class: Solutionised + Artificially peak aged | 5.41 | 2.54 | 1.49 | 0.1 | 0.22 | 0 | 0.16 | 0.11 | 0.1 | 0 | 0 |  |  | 0 | 0 | 0 | 0 | 472 | 519 | 7.8 | Bhat N, Barnard A, Birbilis N. Aluminium alloy dataset for supervised learning. Mendeley Data, V1, 2023. | 10.17632/b6br4yk6r3.1 | https://data.mendeley.com/datasets/b6br4yk6r3/1 |  |  | Bhat N, Barnard A, Birbilis N. Aluminium alloy dataset for supervised learning. Mendeley Data, V1, 2023. ¦ Original studies/specimen IDs and extraction types unavailable; no invented assignment | secondary public corpus | unavailable |  |  | BHAT2023 | not reported in archived corpus | G022
BH-055 | BHAT2023 | measured (published open dataset) | Bhat dataset row index 825 | not specified | peak-aged (T6) | [5 empty] | processing class: Solutionised + Artificially peak aged | 6.1 | 2.3 | 1.63 | 0.02 | 0.02 | 0 | 0.22 | 0.12 | 0.04 | 0 | 0 |  |  | 0 | 0 | 0 | 0 | 475 | 524 | 3.3 | Bhat N, Barnard A, Birbilis N. Aluminium alloy dataset for supervised learning. Mendeley Data, V1, 2023. | 10.17632/b6br4yk6r3.1 | https://data.mendeley.com/datasets/b6br4yk6r3/1 |  |  | Bhat N, Barnard A, Birbilis N. Aluminium alloy dataset for supervised learning. Mendeley Data, V1, 2023. ¦ Original studies/specimen IDs and extraction types unavailable; no invented assignment | secondary public corpus | unavailable |  |  | BHAT2023 | not reported in archived corpus | G023
BH-056 | BHAT2023 | measured (published open dataset) | Bhat dataset row index 826 | not specified | peak-aged (T6) | [5 empty] | processing class: Solutionised + Artificially peak aged | 7.9 | 1.58 | 0.768 | 0 | 0 | 0.142 | 0.071 | 0.035 | 0 | 0 | 0 |  |  | 0 | 0 | 0 | 0 |  | 571 | 16.7 | Bhat N, Barnard A, Birbilis N. Aluminium alloy dataset for supervised learning. Mendeley Data, V1, 2023. | 10.17632/b6br4yk6r3.1 | https://data.mendeley.com/datasets/b6br4yk6r3/1 |  |  | Bhat N, Barnard A, Birbilis N. Aluminium alloy dataset for supervised learning. Mendeley Data, V1, 2023. ¦ Original studies/specimen IDs and extraction types unavailable; no invented assignment | secondary public corpus | unavailable |  |  | BHAT2023 | not reported in archived corpus | G024
BH-057 | BHAT2023 | measured (published open dataset) | Bhat dataset row index 829 | not specified | peak-aged (T6) | [5 empty] | processing class: Solutionised + Artificially peak aged | 5.6039 | 2.5018 | 1.6011 | 0.1501 | 0.2302 | 0 | 0.2502 | 0.2001 | 0.1001 | 0 | 0 |  |  | 0 | 0 | 0 | 0 | 444.5 | 507 | 6 | Bhat N, Barnard A, Birbilis N. Aluminium alloy dataset for supervised learning. Mendeley Data, V1, 2023. | 10.17632/b6br4yk6r3.1 | https://data.mendeley.com/datasets/b6br4yk6r3/1 |  |  | Bhat N, Barnard A, Birbilis N. Aluminium alloy dataset for supervised learning. Mendeley Data, V1, 2023. ¦ Original studies/specimen IDs and extraction types unavailable; no invented assignment | secondary public corpus | unavailable |  |  | BHAT2023 | not reported in archived corpus | G003
BH-058 | BHAT2023 | measured (published open dataset) | Bhat dataset row index 830 | not specified | peak-aged (T6) | [5 empty] | processing class: Solutionised + Artificially peak aged | 6 | 2.5 | 0.95 | 0.1 | 0.175 | 0 | 0.2 | 0.2 | 0.2 | 0 | 0 |  |  | 0 | 0 | 0.325 | 0 |  | 535 | 12 | Bhat N, Barnard A, Birbilis N. Aluminium alloy dataset for supervised learning. Mendeley Data, V1, 2023. | 10.17632/b6br4yk6r3.1 | https://data.mendeley.com/datasets/b6br4yk6r3/1 |  |  | Bhat N, Barnard A, Birbilis N. Aluminium alloy dataset for supervised learning. Mendeley Data, V1, 2023. ¦ Original studies/specimen IDs and extraction types unavailable; no invented assignment | secondary public corpus | unavailable |  |  | BHAT2023 | not reported in archived corpus | G025
BH-059 | BHAT2023 | measured (published open dataset) | Bhat dataset row index 831 | not specified | peak-aged (T6) | [5 empty] | processing class: Solutionised + Artificially peak aged | 6.2 | 2.35 | 1.75 | 0.1 | 0.05 | 0 | 0.15 | 0.12 | 0.06 | 0 | 0 |  |  | 0 | 0 | 0 | 0 | 485 | 545 | 12 | Bhat N, Barnard A, Birbilis N. Aluminium alloy dataset for supervised learning. Mendeley Data, V1, 2023. | 10.17632/b6br4yk6r3.1 | https://data.mendeley.com/datasets/b6br4yk6r3/1 |  |  | Bhat N, Barnard A, Birbilis N. Aluminium alloy dataset for supervised learning. Mendeley Data, V1, 2023. ¦ Original studies/specimen IDs and extraction types unavailable; no invented assignment | secondary public corpus | unavailable |  |  | BHAT2023 | not reported in archived corpus | G026
BH-060 | BHAT2023 | measured (published open dataset) | Bhat dataset row index 832 | not specified | peak-aged (T6) | [5 empty] | processing class: Solutionised + Artificially peak aged | 6.4 | 2.35 | 2.2 | 0 | 0 | 0 | 0 | 0 | 0 | 0 | 0 |  |  | 0 | 0 | 0 | 0 | 535 | 610 | 15.6 | Bhat N, Barnard A, Birbilis N. Aluminium alloy dataset for supervised learning. Mendeley Data, V1, 2023. | 10.17632/b6br4yk6r3.1 | https://data.mendeley.com/datasets/b6br4yk6r3/1 |  |  | Bhat N, Barnard A, Birbilis N. Aluminium alloy dataset for supervised learning. Mendeley Data, V1, 2023. ¦ Original studies/specimen IDs and extraction types unavailable; no invented assignment | secondary public corpus | unavailable |  |  | BHAT2023 | not reported in archived corpus | G027
BH-063 | BHAT2023 | measured (published open dataset) | Bhat dataset row index 835 | not specified | peak-aged (T6) | [5 empty] | processing class: Solutionised + Artificially peak aged | 6.2 | 2.45 | 1.75 | 0.3 | 0.05 | 0.14 | 0.15 | 0.1 | 0 | 0 | 0 |  |  | 0 | 0 | 0 | 0 |  | 545 | 12 | Bhat N, Barnard A, Birbilis N. Aluminium alloy dataset for supervised learning. Mendeley Data, V1, 2023. | 10.17632/b6br4yk6r3.1 | https://data.mendeley.com/datasets/b6br4yk6r3/1 |  |  | Bhat N, Barnard A, Birbilis N. Aluminium alloy dataset for supervised learning. Mendeley Data, V1, 2023. ¦ Original studies/specimen IDs and extraction types unavailable; no invented assignment | secondary public corpus | unavailable |  |  | BHAT2023 | not reported in archived corpus | G026
BH-064 | BHAT2023 | measured (published open dataset) | Bhat dataset row index 836 | not specified | peak-aged (T6) | [5 empty] | processing class: Solutionised + Artificially peak aged | 7.8 | 1.59 | 1.64 | 0 | 0 | 0.14 | 0.072 | 0.026 | 0 | 0 | 0 |  |  | 0 | 0 | 0 | 0 |  | 574 | 19.5 | Bhat N, Barnard A, Birbilis N. Aluminium alloy dataset for supervised learning. Mendeley Data, V1, 2023. | 10.17632/b6br4yk6r3.1 | https://data.mendeley.com/datasets/b6br4yk6r3/1 |  |  | Bhat N, Barnard A, Birbilis N. Aluminium alloy dataset for supervised learning. Mendeley Data, V1, 2023. ¦ Original studies/specimen IDs and extraction types unavailable; no invented assignment | secondary public corpus | unavailable |  |  | BHAT2023 | not reported in archived corpus | G028
BH-065 | BHAT2023 | measured (published open dataset) | Bhat dataset row index 837 | not specified | peak-aged (T6) | [5 empty] | processing class: Solutionised + Artificially peak aged | 5.6 | 2.5 | 1.6 | 0.3 | 0.23 | 0 | 0.5 | 0.4 | 0.2 | 0 | 0 |  |  | 0 | 0 | 0 | 0 | 500 | 570 | 11 | Bhat N, Barnard A, Birbilis N. Aluminium alloy dataset for supervised learning. Mendeley Data, V1, 2023. | 10.17632/b6br4yk6r3.1 | https://data.mendeley.com/datasets/b6br4yk6r3/1 |  |  | Bhat N, Barnard A, Birbilis N. Aluminium alloy dataset for supervised learning. Mendeley Data, V1, 2023. ¦ Original studies/specimen IDs and extraction types unavailable; no invented assignment | secondary public corpus | unavailable |  |  | BHAT2023 | not reported in archived corpus | G003
BH-066 | BHAT2023 | measured (published open dataset) | Bhat dataset row index 838 | not specified | peak-aged (T6) | [5 empty] | processing class: Solutionised + Artificially peak aged | 6.96 | 2.81 | 1.56 | 0 | 0.19 | 0 | 0.009 | 0.01 | 0.02 | 0 | 0 |  |  | 0 | 0 | 0 | 0 | 583 | 627 | 15.1 | Bhat N, Barnard A, Birbilis N. Aluminium alloy dataset for supervised learning. Mendeley Data, V1, 2023. | 10.17632/b6br4yk6r3.1 | https://data.mendeley.com/datasets/b6br4yk6r3/1 |  |  | Bhat N, Barnard A, Birbilis N. Aluminium alloy dataset for supervised learning. Mendeley Data, V1, 2023. ¦ Original studies/specimen IDs and extraction types unavailable; no invented assignment | secondary public corpus | unavailable |  |  | BHAT2023 | not reported in archived corpus | G029
BH-068 | BHAT2023 | measured (published open dataset) | Bhat dataset row index 840 | not specified | peak-aged (T6) | [5 empty] | processing class: Solutionised + Artificially peak aged | 6.68 | 2.75 | 1.7 | 0 | 0.18 | 0 | 0.22 | 0.06 | 0.028 | 0.1 | 0 |  |  | 0 | 0 | 0 | 0 | 505 | 530 |  | Bhat N, Barnard A, Birbilis N. Aluminium alloy dataset for supervised learning. Mendeley Data, V1, 2023. | 10.17632/b6br4yk6r3.1 | https://data.mendeley.com/datasets/b6br4yk6r3/1 |  |  | Bhat N, Barnard A, Birbilis N. Aluminium alloy dataset for supervised learning. Mendeley Data, V1, 2023. ¦ Original studies/specimen IDs and extraction types unavailable; no invented assignment | secondary public corpus | unavailable |  |  | BHAT2023 | not reported in archived corpus | G002
BH-070 | BHAT2023 | measured (published open dataset) | Bhat dataset row index 842 | not specified | peak-aged (T6) | [5 empty] | processing class: Solutionised + Artificially peak aged | 6.8 | 2.7 | 2 | 0 | 0.3 | 0 | 0 | 0 | 0 | 0 | 0 |  |  | 0 | 0 | 0 | 0 | 537.791046 | 606.738616 | 10 | Bhat N, Barnard A, Birbilis N. Aluminium alloy dataset for supervised learning. Mendeley Data, V1, 2023. | 10.17632/b6br4yk6r3.1 | https://data.mendeley.com/datasets/b6br4yk6r3/1 |  |  | Bhat N, Barnard A, Birbilis N. Aluminium alloy dataset for supervised learning. Mendeley Data, V1, 2023. ¦ Original studies/specimen IDs and extraction types unavailable; no invented assignment | secondary public corpus | unavailable |  |  | BHAT2023 | not reported in archived corpus | G004
BH-071 | BHAT2023 | measured (published open dataset) | Bhat dataset row index 843 | not specified | peak-aged (T6) | [5 empty] | processing class: Solutionised + Artificially peak aged | 6.8 | 2.8 | 2 | 0 | 0.23 | 0 | 0 | 0 | 0 | 0 | 0 |  |  | 0 | 0 | 0 | 0 | 540 | 605 | 10 | Bhat N, Barnard A, Birbilis N. Aluminium alloy dataset for supervised learning. Mendeley Data, V1, 2023. | 10.17632/b6br4yk6r3.1 | https://data.mendeley.com/datasets/b6br4yk6r3/1 |  |  | Bhat N, Barnard A, Birbilis N. Aluminium alloy dataset for supervised learning. Mendeley Data, V1, 2023. ¦ Original studies/specimen IDs and extraction types unavailable; no invented assignment | secondary public corpus | unavailable |  |  | BHAT2023 | not reported in archived corpus | G004
BH-073 | BHAT2023 | measured (published open dataset) | Bhat dataset row index 845 | not specified | peak-aged (T6) | [5 empty] | processing class: Solutionised + Artificially peak aged | 7.85 | 2.2 | 1.6 | 0.1 | 0.15 | 0 | 0.12 | 0.1 | 0.06 | 0 | 0 |  |  | 0 | 0 | 0 | 0 | 532 | 592 | 11 | Bhat N, Barnard A, Birbilis N. Aluminium alloy dataset for supervised learning. Mendeley Data, V1, 2023. | 10.17632/b6br4yk6r3.1 | https://data.mendeley.com/datasets/b6br4yk6r3/1 |  |  | Bhat N, Barnard A, Birbilis N. Aluminium alloy dataset for supervised learning. Mendeley Data, V1, 2023. ¦ Original studies/specimen IDs and extraction types unavailable; no invented assignment | secondary public corpus | unavailable |  |  | BHAT2023 | not reported in archived corpus | G030
BH-075 | BHAT2023 | measured (published open dataset) | Bhat dataset row index 847 | not specified | peak-aged (T6) | [5 empty] | processing class: Solutionised + Artificially peak aged | 7.74 | 2.74 | 1.48 | 0 | 0.19 | 0 | 0.009 | 0.01 | 0.02 | 0 | 0 |  |  | 0 | 0 | 0 | 0 | 614 | 654 | 14.8 | Bhat N, Barnard A, Birbilis N. Aluminium alloy dataset for supervised learning. Mendeley Data, V1, 2023. | 10.17632/b6br4yk6r3.1 | https://data.mendeley.com/datasets/b6br4yk6r3/1 |  |  | Bhat N, Barnard A, Birbilis N. Aluminium alloy dataset for supervised learning. Mendeley Data, V1, 2023. ¦ Original studies/specimen IDs and extraction types unavailable; no invented assignment | secondary public corpus | unavailable |  |  | BHAT2023 | not reported in archived corpus | G031
BH-077 | BHAT2023 | measured (published open dataset) | Bhat dataset row index 849 | not specified | peak-aged (T6) | [5 empty] | processing class: Solutionised + Artificially peak aged | 7.84 | 2.76 | 1.55 | 0 | 0.19 | 0 | 0.02 | 0.008 | 0.01 | 0 | 0 |  |  | 0 | 0 | 0 | 0 | 602 | 643 | 14.1 | Bhat N, Barnard A, Birbilis N. Aluminium alloy dataset for supervised learning. Mendeley Data, V1, 2023. | 10.17632/b6br4yk6r3.1 | https://data.mendeley.com/datasets/b6br4yk6r3/1 |  |  | Bhat N, Barnard A, Birbilis N. Aluminium alloy dataset for supervised learning. Mendeley Data, V1, 2023. ¦ Original studies/specimen IDs and extraction types unavailable; no invented assignment | secondary public corpus | unavailable |  |  | BHAT2023 | not reported in archived corpus | G031
BH-079 | BHAT2023 | measured (published open dataset) | Bhat dataset row index 851 | not specified | peak-aged (T6) | [5 empty] | processing class: Solutionised + Artificially peak aged | 6.01 | 3.99 | 2.06 | 0.1 | 0 | 0 | 0.1 | 0.12 | 0 | 0 | 0 |  |  | 0 | 0 | 0 | 0 | 499 | 556 | 4 | Bhat N, Barnard A, Birbilis N. Aluminium alloy dataset for supervised learning. Mendeley Data, V1, 2023. | 10.17632/b6br4yk6r3.1 | https://data.mendeley.com/datasets/b6br4yk6r3/1 |  |  | Bhat N, Barnard A, Birbilis N. Aluminium alloy dataset for supervised learning. Mendeley Data, V1, 2023. ¦ Original studies/specimen IDs and extraction types unavailable; no invented assignment | secondary public corpus | unavailable |  |  | BHAT2023 | not reported in archived corpus | G032
BH-080 | BHAT2023 | measured (published open dataset) | Bhat dataset row index 852 | not specified | peak-aged (T6) | [5 empty] | processing class: Solutionised + Artificially peak aged | 6.01 | 3.99 | 2.06 | 0.1 | 0 | 0 | 0.1 | 0.12 | 0 | 0 | 0 |  |  | 0 | 0 | 0 | 0 | 441 | 538 | 6.8 | Bhat N, Barnard A, Birbilis N. Aluminium alloy dataset for supervised learning. Mendeley Data, V1, 2023. | 10.17632/b6br4yk6r3.1 | https://data.mendeley.com/datasets/b6br4yk6r3/1 |  |  | Bhat N, Barnard A, Birbilis N. Aluminium alloy dataset for supervised learning. Mendeley Data, V1, 2023. ¦ Original studies/specimen IDs and extraction types unavailable; no invented assignment | secondary public corpus | unavailable |  |  | BHAT2023 | not reported in archived corpus | G032
BH-081 | BHAT2023 | measured (published open dataset) | Bhat dataset row index 853 | not specified | peak-aged (T6) | [5 empty] | processing class: Solutionised + Artificially peak aged | 7.4 | 3 | 2.1 | 0 | 0.3 | 0 | 0 | 0 | 0 | 0 | 0 |  |  | 0 | 0 | 0 | 0 | 627.422887 | 675.686186 | 9 | Bhat N, Barnard A, Birbilis N. Aluminium alloy dataset for supervised learning. Mendeley Data, V1, 2023. | 10.17632/b6br4yk6r3.1 | https://data.mendeley.com/datasets/b6br4yk6r3/1 |  |  | Bhat N, Barnard A, Birbilis N. Aluminium alloy dataset for supervised learning. Mendeley Data, V1, 2023. ¦ Original studies/specimen IDs and extraction types unavailable; no invented assignment | secondary public corpus | unavailable |  |  | BHAT2023 | not reported in archived corpus | G005
BH-082 | BHAT2023 | measured (published open dataset) | Bhat dataset row index 854 | not specified | peak-aged (T6) | [5 empty] | processing class: Solutionised + Artificially peak aged | 6.8 | 2.75 | 2 | 0.3 | 0.23 | 0 | 0.5 | 0.4 | 0.2 | 0 | 0 |  |  | 0 | 0 | 0 | 0 | 521 | 590 | 11 | Bhat N, Barnard A, Birbilis N. Aluminium alloy dataset for supervised learning. Mendeley Data, V1, 2023. | 10.17632/b6br4yk6r3.1 | https://data.mendeley.com/datasets/b6br4yk6r3/1 |  |  | Bhat N, Barnard A, Birbilis N. Aluminium alloy dataset for supervised learning. Mendeley Data, V1, 2023. ¦ Original studies/specimen IDs and extraction types unavailable; no invented assignment | secondary public corpus | unavailable |  |  | BHAT2023 | not reported in archived corpus | G004
BH-084 | BHAT2023 | measured (published open dataset) | Bhat dataset row index 856 | not specified | peak-aged (T6) | [5 empty] | processing class: Solutionised + Artificially peak aged | 6.8 | 2.75 | 2 | 0.3 | 0.265 | 0 | 0.5 | 0.4 | 0.2 | 0 | 0 |  |  | 0 | 0 | 0 | 0 |  | 610 | 10 | Bhat N, Barnard A, Birbilis N. Aluminium alloy dataset for supervised learning. Mendeley Data, V1, 2023. | 10.17632/b6br4yk6r3.1 | https://data.mendeley.com/datasets/b6br4yk6r3/1 |  |  | Bhat N, Barnard A, Birbilis N. Aluminium alloy dataset for supervised learning. Mendeley Data, V1, 2023. ¦ Original studies/specimen IDs and extraction types unavailable; no invented assignment | secondary public corpus | unavailable |  |  | BHAT2023 | not reported in archived corpus | G004
BH-085 | BHAT2023 | measured (published open dataset) | Bhat dataset row index 857 | not specified | peak-aged (T6) | [5 empty] | processing class: Solutionised + Artificially peak aged | 9 | 3.1 | 1.2 | 0 | 0 | 0.2 | 0 | 0 | 0 | 0 | 0 |  |  | 0 | 0 | 0 | 0 | 727 | 786 | 5 | Bhat N, Barnard A, Birbilis N. Aluminium alloy dataset for supervised learning. Mendeley Data, V1, 2023. | 10.17632/b6br4yk6r3.1 | https://data.mendeley.com/datasets/b6br4yk6r3/1 |  |  | Bhat N, Barnard A, Birbilis N. Aluminium alloy dataset for supervised learning. Mendeley Data, V1, 2023. ¦ Original studies/specimen IDs and extraction types unavailable; no invented assignment | secondary public corpus | unavailable |  |  | BHAT2023 | not reported in archived corpus | G033
BH-086 | BHAT2023 | measured (published open dataset) | Bhat dataset row index 858 | not specified | peak-aged (T6) | [5 empty] | processing class: Solutionised + Artificially peak aged | 7.4 | 3 | 2.1 | 0.2 | 0.265 | 0 | 0.04 | 0.35 | 0.2 | 0 | 0 |  |  | 0 | 0 | 0 | 0 |  | 675 | 9 | Bhat N, Barnard A, Birbilis N. Aluminium alloy dataset for supervised learning. Mendeley Data, V1, 2023. | 10.17632/b6br4yk6r3.1 | https://data.mendeley.com/datasets/b6br4yk6r3/1 |  |  | Bhat N, Barnard A, Birbilis N. Aluminium alloy dataset for supervised learning. Mendeley Data, V1, 2023. ¦ Original studies/specimen IDs and extraction types unavailable; no invented assignment | secondary public corpus | unavailable |  |  | BHAT2023 | not reported in archived corpus | G005
BH-087 | BHAT2023 | measured (published open dataset) | Bhat dataset row index 859 | not specified | peak-aged (T6) | [5 empty] | processing class: Solutionised + Artificially peak aged | 8.7 | 2.6 | 2.5 | 0 | 0 | 0 | 0.05 | 0.05 | 0 | 0 | 0 |  |  | 0 | 0 | 0 | 0 | 634 | 677 | 12 | Bhat N, Barnard A, Birbilis N. Aluminium alloy dataset for supervised learning. Mendeley Data, V1, 2023. | 10.17632/b6br4yk6r3.1 | https://data.mendeley.com/datasets/b6br4yk6r3/1 |  |  | Bhat N, Barnard A, Birbilis N. Aluminium alloy dataset for supervised learning. Mendeley Data, V1, 2023. ¦ Original studies/specimen IDs and extraction types unavailable; no invented assignment | secondary public corpus | unavailable |  |  | BHAT2023 | not reported in archived corpus | G034
BH-089 | BHAT2023 | measured (published open dataset) | Bhat dataset row index 861 | not specified | peak-aged (T6) | [5 empty] | processing class: Solutionised + Artificially peak aged | 10.2 | 2.7 | 1.2 | 0 | 0 | 0.16 | 0 | 0 | 0 | 0 | 0 |  |  | 0 | 0 | 0 | 0 | 728 | 794 | 5 | Bhat N, Barnard A, Birbilis N. Aluminium alloy dataset for supervised learning. Mendeley Data, V1, 2023. | 10.17632/b6br4yk6r3.1 | https://data.mendeley.com/datasets/b6br4yk6r3/1 |  |  | Bhat N, Barnard A, Birbilis N. Aluminium alloy dataset for supervised learning. Mendeley Data, V1, 2023. ¦ Original studies/specimen IDs and extraction types unavailable; no invented assignment | secondary public corpus | unavailable |  |  | BHAT2023 | not reported in archived corpus | G035
BH-090 | BHAT2023 | measured (published open dataset) | Bhat dataset row index 862 | not specified | peak-aged (T6) | [5 empty] | processing class: Solutionised + Artificially peak aged | 10 | 2.8 | 1.1 | 0 | 0.25 | 0.14 | 0 | 0 | 0 | 0 | 0 |  |  | 0 | 0 | 0 | 0 | 729 | 785 | 8.4 | Bhat N, Barnard A, Birbilis N. Aluminium alloy dataset for supervised learning. Mendeley Data, V1, 2023. | 10.17632/b6br4yk6r3.1 | https://data.mendeley.com/datasets/b6br4yk6r3/1 |  |  | Bhat N, Barnard A, Birbilis N. Aluminium alloy dataset for supervised learning. Mendeley Data, V1, 2023. ¦ Original studies/specimen IDs and extraction types unavailable; no invented assignment | secondary public corpus | unavailable |  |  | BHAT2023 | not reported in archived corpus | G035
BH-091 | BHAT2023 | measured (published open dataset) | Bhat dataset row index 863 | not specified | peak-aged (T6) | [5 empty] | processing class: Solutionised + Artificially peak aged | 10.3 | 2.8 | 1.2 | 0 | 0 | 0.15 | 0 | 0 | 0 | 0 | 0 |  |  | 0 | 0 | 0 | 0 | 696 | 758 | 6.4 | Bhat N, Barnard A, Birbilis N. Aluminium alloy dataset for supervised learning. Mendeley Data, V1, 2023. | 10.17632/b6br4yk6r3.1 | https://data.mendeley.com/datasets/b6br4yk6r3/1 |  |  | Bhat N, Barnard A, Birbilis N. Aluminium alloy dataset for supervised learning. Mendeley Data, V1, 2023. ¦ Original studies/specimen IDs and extraction types unavailable; no invented assignment | secondary public corpus | unavailable |  |  | BHAT2023 | not reported in archived corpus | G035
BH-092 | BHAT2023 | measured (published open dataset) | Bhat dataset row index 864 | not specified | peak-aged (T6) | [5 empty] | processing class: Solutionised + Artificially peak aged | 10.3 | 2.7 | 1.3 | 0 | 0 | 0.15 | 0 | 0 | 0 | 0 | 0.49 |  |  | 0 | 0 | 0 | 0 | 738 | 793 | 8.7 | Bhat N, Barnard A, Birbilis N. Aluminium alloy dataset for supervised learning. Mendeley Data, V1, 2023. | 10.17632/b6br4yk6r3.1 | https://data.mendeley.com/datasets/b6br4yk6r3/1 |  |  | Bhat N, Barnard A, Birbilis N. Aluminium alloy dataset for supervised learning. Mendeley Data, V1, 2023. ¦ Original studies/specimen IDs and extraction types unavailable; no invented assignment | secondary public corpus | unavailable |  |  | BHAT2023 | not reported in archived corpus | G035
BH-093 | BHAT2023 | measured (published open dataset) | Bhat dataset row index 865 | not specified | peak-aged (T6) | [5 empty] | processing class: Solutionised + Artificially peak aged | 10.2 | 2.9 | 1.3 | 0 | 0 | 0.15 | 0 | 0 | 0 | 0 | 0.43 |  |  | 0 | 0 | 0 | 0 | 721 | 782 | 8.6 | Bhat N, Barnard A, Birbilis N. Aluminium alloy dataset for supervised learning. Mendeley Data, V1, 2023. | 10.17632/b6br4yk6r3.1 | https://data.mendeley.com/datasets/b6br4yk6r3/1 |  |  | Bhat N, Barnard A, Birbilis N. Aluminium alloy dataset for supervised learning. Mendeley Data, V1, 2023. ¦ Original studies/specimen IDs and extraction types unavailable; no invented assignment | secondary public corpus | unavailable |  |  | BHAT2023 | not reported in archived corpus | G035
BH-094 | BHAT2023 | measured (published open dataset) | Bhat dataset row index 867 | not specified | peak-aged (T6) | [5 empty] | processing class: Solutionised + Artificially peak aged | 10 | 3.1 | 1.1 | 0 | 0.28 | 0.16 | 0 | 0 | 0 | 0 | 0.45 |  |  | 0 | 0 | 0 | 0 | 742 | 775 | 10.7 | Bhat N, Barnard A, Birbilis N. Aluminium alloy dataset for supervised learning. Mendeley Data, V1, 2023. | 10.17632/b6br4yk6r3.1 | https://data.mendeley.com/datasets/b6br4yk6r3/1 |  |  | Bhat N, Barnard A, Birbilis N. Aluminium alloy dataset for supervised learning. Mendeley Data, V1, 2023. ¦ Original studies/specimen IDs and extraction types unavailable; no invented assignment | secondary public corpus | unavailable |  |  | BHAT2023 | not reported in archived corpus | G036
BH-095 | BHAT2023 | measured (published open dataset) | Bhat dataset row index 869 | not specified | peak-aged (T6) | [5 empty] | processing class: Solutionised + Artificially peak aged | 11 | 3.3 | 1.2 | 0 | 0 | 0 | 0 | 0 | 0 | 0 | 0 |  |  | 0 | 0 | 0 | 0 |  | 554 |  | Bhat N, Barnard A, Birbilis N. Aluminium alloy dataset for supervised learning. Mendeley Data, V1, 2023. | 10.17632/b6br4yk6r3.1 | https://data.mendeley.com/datasets/b6br4yk6r3/1 |  |  | Bhat N, Barnard A, Birbilis N. Aluminium alloy dataset for supervised learning. Mendeley Data, V1, 2023. ¦ Original studies/specimen IDs and extraction types unavailable; no invented assignment | secondary public corpus | unavailable |  |  | BHAT2023 | not reported in archived corpus | G037
BH-096 | BHAT2023 | measured (published open dataset) | Bhat dataset row index 870 | not specified | peak-aged (T6) | [5 empty] | processing class: Solutionised + Artificially peak aged | 10.8 | 3.5 | 1.2 | 0 | 0 | 0.15 | 0 | 0 | 0 | 0 | 0.39 |  |  | 0 | 0 | 0 | 0 | 748 | 790 | 10 | Bhat N, Barnard A, Birbilis N. Aluminium alloy dataset for supervised learning. Mendeley Data, V1, 2023. | 10.17632/b6br4yk6r3.1 | https://data.mendeley.com/datasets/b6br4yk6r3/1 |  |  | Bhat N, Barnard A, Birbilis N. Aluminium alloy dataset for supervised learning. Mendeley Data, V1, 2023. ¦ Original studies/specimen IDs and extraction types unavailable; no invented assignment | secondary public corpus | unavailable |  |  | BHAT2023 | not reported in archived corpus | G038
BH-097 | BHAT2023 | measured (published open dataset) | Bhat dataset row index 871 | not specified | peak-aged (T6) | [5 empty] | processing class: Solutionised + Artificially peak aged | 12 | 3.3 | 1.2 | 0 | 0 | 0.13 | 0 | 0 | 0 | 0 | 0.49 |  |  | 0 | 0 | 0 | 0 | 790 | 820 | 5.8 | Bhat N, Barnard A, Birbilis N. Aluminium alloy dataset for supervised learning. Mendeley Data, V1, 2023. | 10.17632/b6br4yk6r3.1 | https://data.mendeley.com/datasets/b6br4yk6r3/1 |  |  | Bhat N, Barnard A, Birbilis N. Aluminium alloy dataset for supervised learning. Mendeley Data, V1, 2023. ¦ Original studies/specimen IDs and extraction types unavailable; no invented assignment | secondary public corpus | unavailable |  |  | BHAT2023 | not reported in archived corpus | G039
BH-098 | BHAT2023 | measured (published open dataset) | Bhat dataset row index 892 | not specified | peak-aged (T6) | [5 empty] | processing class: Solutionised + Artificially peak aged | 4 | 2.8 | 0 | 0.25 | 0.2 | 0 | 0 | 0 | 0 | 0 | 0 |  |  | 0 | 0 | 0 | 0 | 344.73785 | 413.68542 | 13 | Bhat N, Barnard A, Birbilis N. Aluminium alloy dataset for supervised learning. Mendeley Data, V1, 2023. | 10.17632/b6br4yk6r3.1 | https://data.mendeley.com/datasets/b6br4yk6r3/1 |  |  | Bhat N, Barnard A, Birbilis N. Aluminium alloy dataset for supervised learning. Mendeley Data, V1, 2023. ¦ Original studies/specimen IDs and extraction types unavailable; no invented assignment | secondary public corpus | unavailable |  |  | BHAT2023 | not reported in archived corpus | G010
BH-099 | BHAT2023 | measured (published open dataset) | Bhat dataset row index 893 | not specified | peak-aged (T6) | [5 empty] | processing class: Solutionised + Artificially peak aged | 4 | 2.8 | 0.1 | 0.25 | 0.2 | 0 | 0.4 | 0.3 | 0.1 | 0 | 0 |  |  | 0 | 0 | 0 | 0 |  | 415 | 13 | Bhat N, Barnard A, Birbilis N. Aluminium alloy dataset for supervised learning. Mendeley Data, V1, 2023. | 10.17632/b6br4yk6r3.1 | https://data.mendeley.com/datasets/b6br4yk6r3/1 |  |  | Bhat N, Barnard A, Birbilis N. Aluminium alloy dataset for supervised learning. Mendeley Data, V1, 2023. ¦ Original studies/specimen IDs and extraction types unavailable; no invented assignment | secondary public corpus | unavailable |  |  | BHAT2023 | not reported in archived corpus | G010
BH-100 | BHAT2023 | measured (published open dataset) | Bhat dataset row index 894 | not specified | peak-aged (T6) | [5 empty] | processing class: Solutionised + Artificially peak aged | 5.7 | 2.2 | 1.6 | 0 | 0.22 | 0 | 0 | 0 | 0 | 0 | 0 |  |  | 0 | 0 | 0 | 0 | 490 | 565 | 11 | Bhat N, Barnard A, Birbilis N. Aluminium alloy dataset for supervised learning. Mendeley Data, V1, 2023. | 10.17632/b6br4yk6r3.1 | https://data.mendeley.com/datasets/b6br4yk6r3/1 |  |  | Bhat N, Barnard A, Birbilis N. Aluminium alloy dataset for supervised learning. Mendeley Data, V1, 2023. ¦ Original studies/specimen IDs and extraction types unavailable; no invented assignment | secondary public corpus | unavailable |  |  | BHAT2023 | not reported in archived corpus | G011
BH-101 | BHAT2023 | measured (published open dataset) | Bhat dataset row index 895 | not specified | peak-aged (T6) | [5 empty] | processing class: Solutionised + Artificially peak aged | 5.7 | 2.2 | 1.6 | 0 | 0.22 | 0 | 0 | 0 | 0 | 0 | 0 |  |  | 0 | 0 | 0 | 0 | 450 | 515 | 12 | Bhat N, Barnard A, Birbilis N. Aluminium alloy dataset for supervised learning. Mendeley Data, V1, 2023. | 10.17632/b6br4yk6r3.1 | https://data.mendeley.com/datasets/b6br4yk6r3/1 |  |  | Bhat N, Barnard A, Birbilis N. Aluminium alloy dataset for supervised learning. Mendeley Data, V1, 2023. ¦ Original studies/specimen IDs and extraction types unavailable; no invented assignment | secondary public corpus | unavailable |  |  | BHAT2023 | not reported in archived corpus | G011
BH-102 | BHAT2023 | measured (published open dataset) | Bhat dataset row index 896 | not specified | peak-aged (T6) | [5 empty] | processing class: Solutionised + Artificially peak aged | 5.7037 | 2.2515 | 1.551 | 0.03 | 0.2151 | 0 | 0.06 | 0.05 | 0.03 | 0 | 0 |  |  | 0 | 0 | 0 | 0 | 434.5 | 501 | 9.75 | Bhat N, Barnard A, Birbilis N. Aluminium alloy dataset for supervised learning. Mendeley Data, V1, 2023. | 10.17632/b6br4yk6r3.1 | https://data.mendeley.com/datasets/b6br4yk6r3/1 |  |  | Bhat N, Barnard A, Birbilis N. Aluminium alloy dataset for supervised learning. Mendeley Data, V1, 2023. ¦ Original studies/specimen IDs and extraction types unavailable; no invented assignment | secondary public corpus | unavailable |  |  | BHAT2023 | not reported in archived corpus | G011
BH-103 | BHAT2023 | measured (published open dataset) | Bhat dataset row index 897 | not specified | peak-aged (T6) | [5 empty] | processing class: Solutionised + Artificially peak aged | 7.5 | 1.6 | 0.6 | 0.5 | 0 | 0 | 0 | 0 | 0 | 0 | 0 |  |  | 0 | 0 | 0 | 0 | 468.843476 | 510.212018 | 14 | Bhat N, Barnard A, Birbilis N. Aluminium alloy dataset for supervised learning. Mendeley Data, V1, 2023. | 10.17632/b6br4yk6r3.1 | https://data.mendeley.com/datasets/b6br4yk6r3/1 |  |  | Bhat N, Barnard A, Birbilis N. Aluminium alloy dataset for supervised learning. Mendeley Data, V1, 2023. ¦ Original studies/specimen IDs and extraction types unavailable; no invented assignment | secondary public corpus | unavailable |  |  | BHAT2023 | not reported in archived corpus | G040
BH-105 | BHAT2023 | measured (published open dataset) | Bhat dataset row index 899 | not specified | peak-aged (T6) | [5 empty] | processing class: Solutionised + Artificially peak aged | 6.4064 | 2.3524 | 2.2022 | 0.0501 | 0.02 | 0.1151 | 0.0751 | 0.0601 | 0.03 | 0 | 0 |  |  | 0 | 0 | 0 | 0 | 551.5 | 609.5 | 9.75 | Bhat N, Barnard A, Birbilis N. Aluminium alloy dataset for supervised learning. Mendeley Data, V1, 2023. | 10.17632/b6br4yk6r3.1 | https://data.mendeley.com/datasets/b6br4yk6r3/1 |  |  | Bhat N, Barnard A, Birbilis N. Aluminium alloy dataset for supervised learning. Mendeley Data, V1, 2023. ¦ Original studies/specimen IDs and extraction types unavailable; no invented assignment | secondary public corpus | unavailable |  |  | BHAT2023 | not reported in archived corpus | G027
BH-106 | BHAT2023 | measured (published open dataset) | Bhat dataset row index 900 | not specified | peak-aged (T6) | [5 empty] | processing class: Solutionised + Artificially peak aged | 6.4064 | 2.3524 | 2.2022 | 0.0501 | 0.02 | 0.1151 | 0.0751 | 0.0601 | 0.03 | 0 | 0 |  |  | 0 | 0 | 0 | 0 | 538 | 579 | 8.65 | Bhat N, Barnard A, Birbilis N. Aluminium alloy dataset for supervised learning. Mendeley Data, V1, 2023. | 10.17632/b6br4yk6r3.1 | https://data.mendeley.com/datasets/b6br4yk6r3/1 |  |  | Bhat N, Barnard A, Birbilis N. Aluminium alloy dataset for supervised learning. Mendeley Data, V1, 2023. ¦ Original studies/specimen IDs and extraction types unavailable; no invented assignment | secondary public corpus | unavailable |  |  | BHAT2023 | not reported in archived corpus | G027
BH-107 | BHAT2023 | measured (published open dataset) | Bhat dataset row index 914 | not specified | peak-aged (T6) | [5 empty] | processing class: Solutionised + Artificially peak aged | 5.6039 | 2.5018 | 1.6011 | 0.1501 | 0.2302 | 0 | 0.2502 | 0.2001 | 0.1001 | 0 | 0 |  |  | 0 | 0 | 0 | 0 | 424 | 506.5 | 6 | Bhat N, Barnard A, Birbilis N. Aluminium alloy dataset for supervised learning. Mendeley Data, V1, 2023. | 10.17632/b6br4yk6r3.1 | https://data.mendeley.com/datasets/b6br4yk6r3/1 |  |  | Bhat N, Barnard A, Birbilis N. Aluminium alloy dataset for supervised learning. Mendeley Data, V1, 2023. ¦ Original studies/specimen IDs and extraction types unavailable; no invented assignment | secondary public corpus | unavailable |  |  | BHAT2023 | not reported in archived corpus | G003
BH-108 | BHAT2023 | measured (published open dataset) | Bhat dataset row index 915 | not specified | peak-aged (T6) | [5 empty] | processing class: Solutionised + Artificially peak aged | 4.3 | 2.87 | 0 | 0.24 | 0.19 | 0 | 0 | 0 | 0 | 0 | 0 |  |  | 0 | 0 | 0 | 0 | 395 | 456 | 11 | Bhat N, Barnard A, Birbilis N. Aluminium alloy dataset for supervised learning. Mendeley Data, V1, 2023. | 10.17632/b6br4yk6r3.1 | https://data.mendeley.com/datasets/b6br4yk6r3/1 |  |  | Bhat N, Barnard A, Birbilis N. Aluminium alloy dataset for supervised learning. Mendeley Data, V1, 2023. ¦ Original studies/specimen IDs and extraction types unavailable; no invented assignment | secondary public corpus | unavailable |  |  | BHAT2023 | not reported in archived corpus | G041
BH-111 | BHAT2023 | measured (published open dataset) | Bhat dataset row index 929 | not specified | peak-aged (T6) | [5 empty] | processing class: Solutionised + Artificially peak aged | 4.3 | 3.2 | 0.6 | 0.2 | 0.15 | 0 | 0.4 | 0.3 | 0 | 0 | 0 |  |  | 0 | 0 | 0 | 0 | 470 | 540 | 14 | Bhat N, Barnard A, Birbilis N. Aluminium alloy dataset for supervised learning. Mendeley Data, V1, 2023. | 10.17632/b6br4yk6r3.1 | https://data.mendeley.com/datasets/b6br4yk6r3/1 |  |  | Bhat N, Barnard A, Birbilis N. Aluminium alloy dataset for supervised learning. Mendeley Data, V1, 2023. ¦ Original studies/specimen IDs and extraction types unavailable; no invented assignment | secondary public corpus | unavailable |  |  | BHAT2023 | not reported in archived corpus | G017
BH-113 | BHAT2023 | measured (published open dataset) | Bhat dataset row index 931 | not specified | peak-aged (T6) | [5 empty] | processing class: Solutionised + Artificially peak aged | 5.7 | 2.2 | 1.6 | 0 | 0.22 | 0 | 0 | 0 | 0 | 0 | 0 |  |  | 0 | 0 | 0 | 0 | 460 | 530 |  | Bhat N, Barnard A, Birbilis N. Aluminium alloy dataset for supervised learning. Mendeley Data, V1, 2023. | 10.17632/b6br4yk6r3.1 | https://data.mendeley.com/datasets/b6br4yk6r3/1 |  |  | Bhat N, Barnard A, Birbilis N. Aluminium alloy dataset for supervised learning. Mendeley Data, V1, 2023. ¦ Original studies/specimen IDs and extraction types unavailable; no invented assignment | secondary public corpus | unavailable |  |  | BHAT2023 | not reported in archived corpus | G011
BH-114 | BHAT2023 | measured (published open dataset) | Bhat dataset row index 932 | not specified | peak-aged (T6) | [5 empty] | processing class: Solutionised + Artificially peak aged | 5.7 | 2.2 | 1.6 | 0 | 0.22 | 0 | 0 | 0 | 0 | 0 | 0 |  |  | 0 | 0 | 0 | 0 | 510 | 585 |  | Bhat N, Barnard A, Birbilis N. Aluminium alloy dataset for supervised learning. Mendeley Data, V1, 2023. | 10.17632/b6br4yk6r3.1 | https://data.mendeley.com/datasets/b6br4yk6r3/1 |  |  | Bhat N, Barnard A, Birbilis N. Aluminium alloy dataset for supervised learning. Mendeley Data, V1, 2023. ¦ Original studies/specimen IDs and extraction types unavailable; no invented assignment | secondary public corpus | unavailable |  |  | BHAT2023 | not reported in archived corpus | G011
BH-115 | BHAT2023 | measured (published open dataset) | Bhat dataset row index 933 | not specified | peak-aged (T6) | [5 empty] | processing class: Solutionised + Artificially peak aged | 5.7037 | 2.2515 | 1.551 | 0.03 | 0.2151 | 0 | 0.06 | 0.05 | 0.03 | 0 | 0 |  |  | 0 | 0 | 0 | 0 | 486.5 | 559 | 9.75 | Bhat N, Barnard A, Birbilis N. Aluminium alloy dataset for supervised learning. Mendeley Data, V1, 2023. | 10.17632/b6br4yk6r3.1 | https://data.mendeley.com/datasets/b6br4yk6r3/1 |  |  | Bhat N, Barnard A, Birbilis N. Aluminium alloy dataset for supervised learning. Mendeley Data, V1, 2023. ¦ Original studies/specimen IDs and extraction types unavailable; no invented assignment | secondary public corpus | unavailable |  |  | BHAT2023 | not reported in archived corpus | G011
BH-118 | BHAT2023 | measured (published open dataset) | Bhat dataset row index 936 | not specified | peak-aged (T6) | [5 empty] | processing class: Solutionised + Artificially peak aged | 5.6039 | 2.5018 | 1.6011 | 0.1501 | 0.2302 | 0 | 0.2502 | 0.2001 | 0.1001 | 0 | 0 |  |  | 0 | 0 | 0 | 0 | 420.5 | 486.5 | 6 | Bhat N, Barnard A, Birbilis N. Aluminium alloy dataset for supervised learning. Mendeley Data, V1, 2023. | 10.17632/b6br4yk6r3.1 | https://data.mendeley.com/datasets/b6br4yk6r3/1 |  |  | Bhat N, Barnard A, Birbilis N. Aluminium alloy dataset for supervised learning. Mendeley Data, V1, 2023. ¦ Original studies/specimen IDs and extraction types unavailable; no invented assignment | secondary public corpus | unavailable |  |  | BHAT2023 | not reported in archived corpus | G003
BH-119 | BHAT2023 | measured (published open dataset) | Bhat dataset row index 937 | not specified | peak-aged (T6) | [5 empty] | processing class: Solutionised + Artificially peak aged | 5.6 | 2.5 | 1.6 | 0.3 | 0.23 | 0 | 0.5 | 0.4 | 0.2 | 0 | 0 |  |  | 0 | 0 | 0 | 0 | 503 | 572 | 6 | Bhat N, Barnard A, Birbilis N. Aluminium alloy dataset for supervised learning. Mendeley Data, V1, 2023. | 10.17632/b6br4yk6r3.1 | https://data.mendeley.com/datasets/b6br4yk6r3/1 |  |  | Bhat N, Barnard A, Birbilis N. Aluminium alloy dataset for supervised learning. Mendeley Data, V1, 2023. ¦ Original studies/specimen IDs and extraction types unavailable; no invented assignment | secondary public corpus | unavailable |  |  | BHAT2023 | not reported in archived corpus | G003
BH-120 | BHAT2023 | measured (published open dataset) | Bhat dataset row index 938 | not specified | peak-aged (T6) | [5 empty] | processing class: Solutionised + Artificially peak aged | 5.6 | 2.5 | 1.6 | 0.3 | 0.23 | 0 | 0.5 | 0.4 | 0.2 | 0 | 0 |  |  | 0 | 0 | 0 | 0 | 510 |  | 11 | Bhat N, Barnard A, Birbilis N. Aluminium alloy dataset for supervised learning. Mendeley Data, V1, 2023. | 10.17632/b6br4yk6r3.1 | https://data.mendeley.com/datasets/b6br4yk6r3/1 |  |  | Bhat N, Barnard A, Birbilis N. Aluminium alloy dataset for supervised learning. Mendeley Data, V1, 2023. ¦ Original studies/specimen IDs and extraction types unavailable; no invented assignment | secondary public corpus | unavailable |  |  | BHAT2023 | not reported in archived corpus | G003
BH-125 | BHAT2023 | measured (published open dataset) | Bhat dataset row index 944 | not specified | peak-aged (T6) | [5 empty] | processing class: Solutionised + Artificially peak aged | 5.6039 | 2.5018 | 1.6011 | 0.1501 | 0.2302 | 0 | 0.2502 | 0.2001 | 0.1001 | 0 | 0 |  |  | 0 | 0 | 0 | 0 | 445 | 510 | 6.5 | Bhat N, Barnard A, Birbilis N. Aluminium alloy dataset for supervised learning. Mendeley Data, V1, 2023. | 10.17632/b6br4yk6r3.1 | https://data.mendeley.com/datasets/b6br4yk6r3/1 |  |  | Bhat N, Barnard A, Birbilis N. Aluminium alloy dataset for supervised learning. Mendeley Data, V1, 2023. ¦ Original studies/specimen IDs and extraction types unavailable; no invented assignment | secondary public corpus | unavailable |  |  | BHAT2023 | not reported in archived corpus | G003
BH-127 | BHAT2023 | measured (published open dataset) | Bhat dataset row index 950 | not specified | peak-aged (T6) | [5 empty] | processing class: Solutionised + Artificially peak aged | 5.6039 | 2.5018 | 1.6011 | 0.1501 | 0.2302 | 0 | 0.2502 | 0.2001 | 0.1001 | 0 | 0 |  |  | 0 | 0 | 0 | 0 | 417 | 493 | 5 | Bhat N, Barnard A, Birbilis N. Aluminium alloy dataset for supervised learning. Mendeley Data, V1, 2023. | 10.17632/b6br4yk6r3.1 | https://data.mendeley.com/datasets/b6br4yk6r3/1 |  |  | Bhat N, Barnard A, Birbilis N. Aluminium alloy dataset for supervised learning. Mendeley Data, V1, 2023. ¦ Original studies/specimen IDs and extraction types unavailable; no invented assignment | secondary public corpus | unavailable |  |  | BHAT2023 | not reported in archived corpus | G003
BH-128 | BHAT2023 | measured (published open dataset) | Bhat dataset row index 951 | not specified | peak-aged (T6) | [5 empty] | processing class: Solutionised + Artificially peak aged | 5.6053 | 2.5024 | 1.6015 | 0.05 | 0.2302 | 0 | 0.1001 | 0.0751 | 0.05 | 0 | 0 |  |  | 0 | 0 | 0 | 0 | 489.5 | 562 | 5.5 | Bhat N, Barnard A, Birbilis N. Aluminium alloy dataset for supervised learning. Mendeley Data, V1, 2023. | 10.17632/b6br4yk6r3.1 | https://data.mendeley.com/datasets/b6br4yk6r3/1 |  |  | Bhat N, Barnard A, Birbilis N. Aluminium alloy dataset for supervised learning. Mendeley Data, V1, 2023. ¦ Original studies/specimen IDs and extraction types unavailable; no invented assignment | secondary public corpus | unavailable |  |  | BHAT2023 | not reported in archived corpus | G003
BH-129 | BHAT2023 | measured (published open dataset) | Bhat dataset row index 962 | not specified | over-aged (T7) | [5 empty] | processing class: Solutionised + Artificially over aged | 5.07 | 1.04 | 0 | 0.22 | 0.14 | 0.12 | 0.12 | 0.09 | 0 | 0 | 0 |  |  | 0 | 0 | 0 | 0 | 420.29 | 451.3 | 8.8 | Bhat N, Barnard A, Birbilis N. Aluminium alloy dataset for supervised learning. Mendeley Data, V1, 2023. | 10.17632/b6br4yk6r3.1 | https://data.mendeley.com/datasets/b6br4yk6r3/1 |  |  | Bhat N, Barnard A, Birbilis N. Aluminium alloy dataset for supervised learning. Mendeley Data, V1, 2023. ¦ Original studies/specimen IDs and extraction types unavailable; no invented assignment | secondary public corpus | unavailable |  |  | BHAT2023 | not reported in archived corpus | G008
BH-131 | BHAT2023 | measured (published open dataset) | Bhat dataset row index 964 | not specified | over-aged (T7) | [5 empty] | processing class: Solutionised + Artificially over aged | 4.01 | 2.78 | 0 | 0.23 | 0.14 | 0.1 | 0.14 | 0.09 | 0 | 0 | 0 |  |  | 0 | 0 | 0 | 0 | 482.3 | 523.64 | 7.8 | Bhat N, Barnard A, Birbilis N. Aluminium alloy dataset for supervised learning. Mendeley Data, V1, 2023. | 10.17632/b6br4yk6r3.1 | https://data.mendeley.com/datasets/b6br4yk6r3/1 |  |  | Bhat N, Barnard A, Birbilis N. Aluminium alloy dataset for supervised learning. Mendeley Data, V1, 2023. ¦ Original studies/specimen IDs and extraction types unavailable; no invented assignment | secondary public corpus | unavailable |  |  | BHAT2023 | not reported in archived corpus | G010
BH-133 | BHAT2023 | measured (published open dataset) | Bhat dataset row index 966 | not specified | over-aged (T7) | [5 empty] | processing class: Solutionised + Artificially over aged | 8.7 | 2.6 | 2.5 | 0 | 0 | 0 | 0.05 | 0.05 | 0 | 0 | 0 |  |  | 0 | 0 | 0 | 0 | 610 | 649 | 9 | Bhat N, Barnard A, Birbilis N. Aluminium alloy dataset for supervised learning. Mendeley Data, V1, 2023. | 10.17632/b6br4yk6r3.1 | https://data.mendeley.com/datasets/b6br4yk6r3/1 |  |  | Bhat N, Barnard A, Birbilis N. Aluminium alloy dataset for supervised learning. Mendeley Data, V1, 2023. ¦ Original studies/specimen IDs and extraction types unavailable; no invented assignment | secondary public corpus | unavailable |  |  | BHAT2023 | not reported in archived corpus | G034
BH-135 | BHAT2023 | measured (published open dataset) | Bhat dataset row index 975 | not specified | over-aged (T7) | [5 empty] | processing class: Solutionised + Artificially over aged | 5.56 | 1.97 | 1.8 | 0 | 0 | 0.146 | 0 | 0 | 0 | 0 | 0 |  |  | 0 | 0 | 0 | 0 | 448 | 492 | 3.6 | Bhat N, Barnard A, Birbilis N. Aluminium alloy dataset for supervised learning. Mendeley Data, V1, 2023. | 10.17632/b6br4yk6r3.1 | https://data.mendeley.com/datasets/b6br4yk6r3/1 |  |  | Bhat N, Barnard A, Birbilis N. Aluminium alloy dataset for supervised learning. Mendeley Data, V1, 2023. ¦ Original studies/specimen IDs and extraction types unavailable; no invented assignment | secondary public corpus | unavailable |  |  | BHAT2023 | not reported in archived corpus | G018
BH-136 | BHAT2023 | measured (published open dataset) | Bhat dataset row index 976 | not specified | over-aged (T7) | [5 empty] | processing class: Solutionised + Artificially over aged | 5.8 | 2.24 | 1.53 | 0.06 | 0.19 | 0 | 0.08 | 0.02 | 0.02 | 0 | 0 |  |  | 0 | 0 | 0 | 0 | 450.2 | 517.3 | 12.3 | Bhat N, Barnard A, Birbilis N. Aluminium alloy dataset for supervised learning. Mendeley Data, V1, 2023. | 10.17632/b6br4yk6r3.1 | https://data.mendeley.com/datasets/b6br4yk6r3/1 |  |  | Bhat N, Barnard A, Birbilis N. Aluminium alloy dataset for supervised learning. Mendeley Data, V1, 2023. ¦ Original studies/specimen IDs and extraction types unavailable; no invented assignment | secondary public corpus | unavailable |  |  | BHAT2023 | not reported in archived corpus | G011
BH-137 | BHAT2023 | measured (published open dataset) | Bhat dataset row index 977 | not specified | over-aged (T7) | [5 empty] | processing class: Solutionised + Artificially over aged | 5.6 | 2.5 | 1.6 | 0 | 0.3 | 0 | 0 | 0 | 0 | 0 | 0 |  |  | 0 | 0 | 0 | 0 | 434.369691 | 503.317261 | 13 | Bhat N, Barnard A, Birbilis N. Aluminium alloy dataset for supervised learning. Mendeley Data, V1, 2023. | 10.17632/b6br4yk6r3.1 | https://data.mendeley.com/datasets/b6br4yk6r3/1 |  |  | Bhat N, Barnard A, Birbilis N. Aluminium alloy dataset for supervised learning. Mendeley Data, V1, 2023. ¦ Original studies/specimen IDs and extraction types unavailable; no invented assignment | secondary public corpus | unavailable |  |  | BHAT2023 | not reported in archived corpus | G003
BH-138 | BHAT2023 | measured (published open dataset) | Bhat dataset row index 978 | not specified | over-aged (T7) | [5 empty] | processing class: Solutionised + Artificially over aged | 5.6039 | 2.5018 | 1.6011 | 0.1501 | 0.2302 | 0 | 0.2502 | 0.2001 | 0.1001 | 0 | 0 |  |  | 0 | 0 | 0 | 0 | 375.5 | 448 | 5 | Bhat N, Barnard A, Birbilis N. Aluminium alloy dataset for supervised learning. Mendeley Data, V1, 2023. | 10.17632/b6br4yk6r3.1 | https://data.mendeley.com/datasets/b6br4yk6r3/1 |  |  | Bhat N, Barnard A, Birbilis N. Aluminium alloy dataset for supervised learning. Mendeley Data, V1, 2023. ¦ Original studies/specimen IDs and extraction types unavailable; no invented assignment | secondary public corpus | unavailable |  |  | BHAT2023 | not reported in archived corpus | G003
BH-139 | BHAT2023 | measured (published open dataset) | Bhat dataset row index 979 | not specified | over-aged (T7) | [5 empty] | processing class: Solutionised + Artificially over aged | 6.4 | 2.35 | 2.2 | 0 | 0 | 0 | 0 | 0 | 0 | 0 | 0 |  |  | 0 | 0 | 0 | 0 | 505 | 550 | 10.6 | Bhat N, Barnard A, Birbilis N. Aluminium alloy dataset for supervised learning. Mendeley Data, V1, 2023. | 10.17632/b6br4yk6r3.1 | https://data.mendeley.com/datasets/b6br4yk6r3/1 |  |  | Bhat N, Barnard A, Birbilis N. Aluminium alloy dataset for supervised learning. Mendeley Data, V1, 2023. ¦ Original studies/specimen IDs and extraction types unavailable; no invented assignment | secondary public corpus | unavailable |  |  | BHAT2023 | not reported in archived corpus | G027
BH-142 | BHAT2023 | measured (published open dataset) | Bhat dataset row index 982 | not specified | over-aged (T7) | [5 empty] | processing class: Solutionised + Artificially over aged | 7.7 | 2.4 | 1.6 | 0 | 0.16 | 0 | 0 | 0 | 0 | 0 | 0 |  |  | 0 | 0 | 0 | 0 | 450 | 515 |  | Bhat N, Barnard A, Birbilis N. Aluminium alloy dataset for supervised learning. Mendeley Data, V1, 2023. | 10.17632/b6br4yk6r3.1 | https://data.mendeley.com/datasets/b6br4yk6r3/1 |  |  | Bhat N, Barnard A, Birbilis N. Aluminium alloy dataset for supervised learning. Mendeley Data, V1, 2023. ¦ Original studies/specimen IDs and extraction types unavailable; no invented assignment | secondary public corpus | unavailable |  |  | BHAT2023 | not reported in archived corpus | G042
BH-144 | BHAT2023 | measured (published open dataset) | Bhat dataset row index 984 | not specified | over-aged (T7) | [5 empty] | processing class: Solutionised + Artificially over aged | 7.705 | 2.4516 | 1.551 | 0.1001 | 0.1601 | 0 | 0.1001 | 0.075 | 0.05 | 0 | 0 |  |  | 0 | 0 | 0 | 0 | 410 | 482.5 | 5.5 | Bhat N, Barnard A, Birbilis N. Aluminium alloy dataset for supervised learning. Mendeley Data, V1, 2023. | 10.17632/b6br4yk6r3.1 | https://data.mendeley.com/datasets/b6br4yk6r3/1 |  |  | Bhat N, Barnard A, Birbilis N. Aluminium alloy dataset for supervised learning. Mendeley Data, V1, 2023. ¦ Original studies/specimen IDs and extraction types unavailable; no invented assignment | secondary public corpus | unavailable |  |  | BHAT2023 | not reported in archived corpus | G042
BH-145 | BHAT2023 | measured (published open dataset) | Bhat dataset row index 985 | not specified | over-aged (T7) | [5 empty] | processing class: Solutionised + Artificially over aged | 7.7069 | 2.4522 | 1.5514 | 0.1001 | 0.1601 | 0 | 0.1752 | 0.1251 | 0.05 | 0 | 0 |  |  | 0 | 0 | 0 | 0 | 410 | 482.5 | 5.5 | Bhat N, Barnard A, Birbilis N. Aluminium alloy dataset for supervised learning. Mendeley Data, V1, 2023. | 10.17632/b6br4yk6r3.1 | https://data.mendeley.com/datasets/b6br4yk6r3/1 |  |  | Bhat N, Barnard A, Birbilis N. Aluminium alloy dataset for supervised learning. Mendeley Data, V1, 2023. ¦ Original studies/specimen IDs and extraction types unavailable; no invented assignment | secondary public corpus | unavailable |  |  | BHAT2023 | not reported in archived corpus | G042
BH-146 | BHAT2023 | measured (published open dataset) | Bhat dataset row index 986 | not specified | over-aged (T7) | [5 empty] | processing class: Solutionised + Artificially over aged | 7.7 | 2.45 | 1.55 | 0.2 | 0.16 | 0 | 0.35 | 0.25 | 0.1 | 0 | 0 |  |  | 0 | 0 | 0 | 0 |  | 530 | 11 | Bhat N, Barnard A, Birbilis N. Aluminium alloy dataset for supervised learning. Mendeley Data, V1, 2023. | 10.17632/b6br4yk6r3.1 | https://data.mendeley.com/datasets/b6br4yk6r3/1 |  |  | Bhat N, Barnard A, Birbilis N. Aluminium alloy dataset for supervised learning. Mendeley Data, V1, 2023. ¦ Original studies/specimen IDs and extraction types unavailable; no invented assignment | secondary public corpus | unavailable |  |  | BHAT2023 | not reported in archived corpus | G042
BH-147 | BHAT2023 | measured (published open dataset) | Bhat dataset row index 987 | not specified | over-aged (T7) | [5 empty] | processing class: Solutionised + Artificially over aged | 7.7 | 2.45 | 1.55 | 0.2 | 0.16 | 0 | 0.35 | 0.25 | 0.1 | 0 | 0 |  |  | 0 | 0 | 0 | 0 | 448 | 517 | 12 | Bhat N, Barnard A, Birbilis N. Aluminium alloy dataset for supervised learning. Mendeley Data, V1, 2023. | 10.17632/b6br4yk6r3.1 | https://data.mendeley.com/datasets/b6br4yk6r3/1 |  |  | Bhat N, Barnard A, Birbilis N. Aluminium alloy dataset for supervised learning. Mendeley Data, V1, 2023. ¦ Original studies/specimen IDs and extraction types unavailable; no invented assignment | secondary public corpus | unavailable |  |  | BHAT2023 | not reported in archived corpus | G042
BH-149 | BHAT2023 | measured (published open dataset) | Bhat dataset row index 989 | not specified | over-aged (T7) | [5 empty] | processing class: Solutionised + Artificially over aged | 5.7 | 2.2 | 1.6 | 0 | 0.22 | 0 | 0 | 0 | 0 | 0 | 0 |  |  | 0 | 0 | 0 | 0 | 420 | 495 |  | Bhat N, Barnard A, Birbilis N. Aluminium alloy dataset for supervised learning. Mendeley Data, V1, 2023. | 10.17632/b6br4yk6r3.1 | https://data.mendeley.com/datasets/b6br4yk6r3/1 |  |  | Bhat N, Barnard A, Birbilis N. Aluminium alloy dataset for supervised learning. Mendeley Data, V1, 2023. ¦ Original studies/specimen IDs and extraction types unavailable; no invented assignment | secondary public corpus | unavailable |  |  | BHAT2023 | not reported in archived corpus | G011
BH-150 | BHAT2023 | measured (published open dataset) | Bhat dataset row index 990 | not specified | over-aged (T7) | [5 empty] | processing class: Solutionised + Artificially over aged | 5.7037 | 2.2515 | 1.551 | 0.03 | 0.2151 | 0 | 0.06 | 0.05 | 0.03 | 0 | 0 |  |  | 0 | 0 | 0 | 0 | 386 | 468.5 | 6.5 | Bhat N, Barnard A, Birbilis N. Aluminium alloy dataset for supervised learning. Mendeley Data, V1, 2023. | 10.17632/b6br4yk6r3.1 | https://data.mendeley.com/datasets/b6br4yk6r3/1 |  |  | Bhat N, Barnard A, Birbilis N. Aluminium alloy dataset for supervised learning. Mendeley Data, V1, 2023. ¦ Original studies/specimen IDs and extraction types unavailable; no invented assignment | secondary public corpus | unavailable |  |  | BHAT2023 | not reported in archived corpus | G011
BH-151 | BHAT2023 | measured (published open dataset) | Bhat dataset row index 991 | not specified | over-aged (T7) | [5 empty] | processing class: Solutionised + Artificially over aged | 5.7 | 2.25 | 1.55 | 0.06 | 0.215 | 0 | 0.12 | 0.1 | 0.06 | 0 | 0 |  |  | 0 | 0 | 0 | 0 | 476 | 545 | 12 | Bhat N, Barnard A, Birbilis N. Aluminium alloy dataset for supervised learning. Mendeley Data, V1, 2023. | 10.17632/b6br4yk6r3.1 | https://data.mendeley.com/datasets/b6br4yk6r3/1 |  |  | Bhat N, Barnard A, Birbilis N. Aluminium alloy dataset for supervised learning. Mendeley Data, V1, 2023. ¦ Original studies/specimen IDs and extraction types unavailable; no invented assignment | secondary public corpus | unavailable |  |  | BHAT2023 | not reported in archived corpus | G011
BH-152 | BHAT2023 | measured (published open dataset) | Bhat dataset row index 992 | not specified | over-aged (T7) | [5 empty] | processing class: Solutionised + Artificially over aged | 5.7 | 2.25 | 1.55 | 0.06 | 0.215 | 0 | 0.12 | 0.1 | 0.06 | 0 | 0 |  |  | 0 | 0 | 0 | 0 | 490 |  | 12 | Bhat N, Barnard A, Birbilis N. Aluminium alloy dataset for supervised learning. Mendeley Data, V1, 2023. | 10.17632/b6br4yk6r3.1 | https://data.mendeley.com/datasets/b6br4yk6r3/1 |  |  | Bhat N, Barnard A, Birbilis N. Aluminium alloy dataset for supervised learning. Mendeley Data, V1, 2023. ¦ Original studies/specimen IDs and extraction types unavailable; no invented assignment | secondary public corpus | unavailable |  |  | BHAT2023 | not reported in archived corpus | G011
BH-154 | BHAT2023 | measured (published open dataset) | Bhat dataset row index 994 | not specified | over-aged (T7) | [5 empty] | processing class: Solutionised + Artificially over aged | 5.6039 | 2.5018 | 1.6011 | 0.1501 | 0.2302 | 0 | 0.2502 | 0.2001 | 0.1001 | 0 | 0 |  |  | 0 | 0 | 0 | 0 | 362 | 441.5 | 6.5 | Bhat N, Barnard A, Birbilis N. Aluminium alloy dataset for supervised learning. Mendeley Data, V1, 2023. | 10.17632/b6br4yk6r3.1 | https://data.mendeley.com/datasets/b6br4yk6r3/1 |  |  | Bhat N, Barnard A, Birbilis N. Aluminium alloy dataset for supervised learning. Mendeley Data, V1, 2023. ¦ Original studies/specimen IDs and extraction types unavailable; no invented assignment | secondary public corpus | unavailable |  |  | BHAT2023 | not reported in archived corpus | G003
BH-155 | BHAT2023 | measured (published open dataset) | Bhat dataset row index 995 | not specified | over-aged (T7) | [5 empty] | processing class: Solutionised + Artificially over aged | 6.2 | 2.25 | 2.3 | 0 | 0 | 0.1 | 0.15 | 0.12 | 0 | 0 | 0 |  |  | 0 | 0 | 0 | 0 | 490 | 552 | 11 | Bhat N, Barnard A, Birbilis N. Aluminium alloy dataset for supervised learning. Mendeley Data, V1, 2023. | 10.17632/b6br4yk6r3.1 | https://data.mendeley.com/datasets/b6br4yk6r3/1 |  |  | Bhat N, Barnard A, Birbilis N. Aluminium alloy dataset for supervised learning. Mendeley Data, V1, 2023. ¦ Original studies/specimen IDs and extraction types unavailable; no invented assignment | secondary public corpus | unavailable |  |  | BHAT2023 | not reported in archived corpus | G027
BH-157 | BHAT2023 | measured (published open dataset) | Bhat dataset row index 997 | not specified | over-aged (T7) | [5 empty] | processing class: Solutionised + Artificially over aged | 7.7069 | 2.4522 | 1.5514 | 0.1001 | 0.1601 | 0 | 0.1752 | 0.1251 | 0.05 | 0 | 0 |  |  | 0 | 0 | 0 | 0 | 410 | 472 | 5 | Bhat N, Barnard A, Birbilis N. Aluminium alloy dataset for supervised learning. Mendeley Data, V1, 2023. | 10.17632/b6br4yk6r3.1 | https://data.mendeley.com/datasets/b6br4yk6r3/1 |  |  | Bhat N, Barnard A, Birbilis N. Aluminium alloy dataset for supervised learning. Mendeley Data, V1, 2023. ¦ Original studies/specimen IDs and extraction types unavailable; no invented assignment | secondary public corpus | unavailable |  |  | BHAT2023 | not reported in archived corpus | G042
BH-158 | BHAT2023 | measured (published open dataset) | Bhat dataset row index 998 | not specified | over-aged (T7) | [5 empty] | processing class: Solutionised + Artificially over aged | 5.6039 | 2.5018 | 1.6011 | 0.1501 | 0.2302 | 0 | 0.2502 | 0.2001 | 0.1001 | 0 | 0 |  |  | 0 | 0 | 0 | 0 | 375.5 | 448 | 7.57 | Bhat N, Barnard A, Birbilis N. Aluminium alloy dataset for supervised learning. Mendeley Data, V1, 2023. | 10.17632/b6br4yk6r3.1 | https://data.mendeley.com/datasets/b6br4yk6r3/1 |  |  | Bhat N, Barnard A, Birbilis N. Aluminium alloy dataset for supervised learning. Mendeley Data, V1, 2023. ¦ Original studies/specimen IDs and extraction types unavailable; no invented assignment | secondary public corpus | unavailable |  |  | BHAT2023 | not reported in archived corpus | G003
BH-159 | BHAT2023 | measured (published open dataset) | Bhat dataset row index 999 | not specified | over-aged (T7) | [5 empty] | processing class: Solutionised + Artificially over aged | 6.2 | 2.2 | 2.3 | 0 | 0 | 0 | 0 | 0 | 0 | 0 | 0 |  |  | 0 | 0 | 0 | 0 | 435 | 495 |  | Bhat N, Barnard A, Birbilis N. Aluminium alloy dataset for supervised learning. Mendeley Data, V1, 2023. | 10.17632/b6br4yk6r3.1 | https://data.mendeley.com/datasets/b6br4yk6r3/1 |  |  | Bhat N, Barnard A, Birbilis N. Aluminium alloy dataset for supervised learning. Mendeley Data, V1, 2023. ¦ Original studies/specimen IDs and extraction types unavailable; no invented assignment | secondary public corpus | unavailable |  |  | BHAT2023 | not reported in archived corpus | G027
BH-160 | BHAT2023 | measured (published open dataset) | Bhat dataset row index 1000 | not specified | over-aged (T7) | [5 empty] | processing class: Solutionised + Artificially over aged | 5.6053 | 2.5024 | 1.6015 | 0.05 | 0.2302 | 0 | 0.1001 | 0.0751 | 0.05 | 0 | 0 |  |  | 0 | 0 | 0 | 0 | 383 | 457 | 6 | Bhat N, Barnard A, Birbilis N. Aluminium alloy dataset for supervised learning. Mendeley Data, V1, 2023. | 10.17632/b6br4yk6r3.1 | https://data.mendeley.com/datasets/b6br4yk6r3/1 |  |  | Bhat N, Barnard A, Birbilis N. Aluminium alloy dataset for supervised learning. Mendeley Data, V1, 2023. ¦ Original studies/specimen IDs and extraction types unavailable; no invented assignment | secondary public corpus | unavailable |  |  | BHAT2023 | not reported in archived corpus | G003
BH-163 | BHAT2023 | measured (published open dataset) | Bhat dataset row index 1003 | not specified | over-aged (T7) | [5 empty] | processing class: Solutionised + Artificially over aged | 6.2062 | 2.2523 | 2.3023 | 0.0501 | 0.02 | 0.1151 | 0.0751 | 0.0601 | 0.03 | 0 | 0 |  |  | 0 | 0 | 0 | 0 | 386.5 | 455 | 8.65 | Bhat N, Barnard A, Birbilis N. Aluminium alloy dataset for supervised learning. Mendeley Data, V1, 2023. | 10.17632/b6br4yk6r3.1 | https://data.mendeley.com/datasets/b6br4yk6r3/1 |  |  | Bhat N, Barnard A, Birbilis N. Aluminium alloy dataset for supervised learning. Mendeley Data, V1, 2023. ¦ Original studies/specimen IDs and extraction types unavailable; no invented assignment | secondary public corpus | unavailable |  |  | BHAT2023 | not reported in archived corpus | G027
BH-164 | BHAT2023 | measured (published open dataset) | Bhat dataset row index 1004 | not specified | over-aged (T7) | [5 empty] | processing class: Solutionised + Artificially over aged | 7.705 | 2.4516 | 1.551 | 0.1001 | 0.1601 | 0 | 0.1001 | 0.075 | 0.05 | 0 | 0 |  |  | 0 | 0 | 0 | 0 | 421 | 493.5 | 6 | Bhat N, Barnard A, Birbilis N. Aluminium alloy dataset for supervised learning. Mendeley Data, V1, 2023. | 10.17632/b6br4yk6r3.1 | https://data.mendeley.com/datasets/b6br4yk6r3/1 |  |  | Bhat N, Barnard A, Birbilis N. Aluminium alloy dataset for supervised learning. Mendeley Data, V1, 2023. ¦ Original studies/specimen IDs and extraction types unavailable; no invented assignment | secondary public corpus | unavailable |  |  | BHAT2023 | not reported in archived corpus | G042
BH-165 | BHAT2023 | measured (published open dataset) | Bhat dataset row index 1005 | not specified | over-aged (T7) | [5 empty] | processing class: Solutionised + Artificially over aged | 7.7069 | 2.4522 | 1.5514 | 0.1001 | 0.1601 | 0 | 0.1752 | 0.1251 | 0.05 | 0 | 0 |  |  | 0 | 0 | 0 | 0 | 421 | 493.5 | 6 | Bhat N, Barnard A, Birbilis N. Aluminium alloy dataset for supervised learning. Mendeley Data, V1, 2023. | 10.17632/b6br4yk6r3.1 | https://data.mendeley.com/datasets/b6br4yk6r3/1 |  |  | Bhat N, Barnard A, Birbilis N. Aluminium alloy dataset for supervised learning. Mendeley Data, V1, 2023. ¦ Original studies/specimen IDs and extraction types unavailable; no invented assignment | secondary public corpus | unavailable |  |  | BHAT2023 | not reported in archived corpus | G042
BH-166 | BHAT2023 | measured (published open dataset) | Bhat dataset row index 1006 | not specified | over-aged (T7) | [5 empty] | processing class: Solutionised + Artificially over aged | 5.6039 | 2.5018 | 1.6011 | 0.1501 | 0.2302 | 0 | 0.2502 | 0.2001 | 0.1001 | 0 | 0 |  |  | 0 | 0 | 0 | 0 | 355 | 434.5 | 5 | Bhat N, Barnard A, Birbilis N. Aluminium alloy dataset for supervised learning. Mendeley Data, V1, 2023. | 10.17632/b6br4yk6r3.1 | https://data.mendeley.com/datasets/b6br4yk6r3/1 |  |  | Bhat N, Barnard A, Birbilis N. Aluminium alloy dataset for supervised learning. Mendeley Data, V1, 2023. ¦ Original studies/specimen IDs and extraction types unavailable; no invented assignment | secondary public corpus | unavailable |  |  | BHAT2023 | not reported in archived corpus | G003
BH-167 | BHAT2023 | measured (published open dataset) | Bhat dataset row index 1007 | not specified | over-aged (T7) | [5 empty] | processing class: Solutionised + Artificially over aged | 7.7 | 2.4 | 1.6 | 0 | 0.16 | 0 | 0 | 0 | 0 | 0 | 0 |  |  | 0 | 0 | 0 | 0 | 435 | 515 |  | Bhat N, Barnard A, Birbilis N. Aluminium alloy dataset for supervised learning. Mendeley Data, V1, 2023. | 10.17632/b6br4yk6r3.1 | https://data.mendeley.com/datasets/b6br4yk6r3/1 |  |  | Bhat N, Barnard A, Birbilis N. Aluminium alloy dataset for supervised learning. Mendeley Data, V1, 2023. ¦ Original studies/specimen IDs and extraction types unavailable; no invented assignment | secondary public corpus | unavailable |  |  | BHAT2023 | not reported in archived corpus | G042
BH-168 | BHAT2023 | measured (published open dataset) | Bhat dataset row index 1008 | not specified | over-aged (T7) | [5 empty] | processing class: Solutionised + Artificially over aged | 6.2 | 2.25 | 2.3 | 0.1 | 0.04 | 0.115 | 0.15 | 0.12 | 0.06 | 0 | 0 |  |  | 0 | 0 | 0 | 0 |  | 550 | 11 | Bhat N, Barnard A, Birbilis N. Aluminium alloy dataset for supervised learning. Mendeley Data, V1, 2023. | 10.17632/b6br4yk6r3.1 | https://data.mendeley.com/datasets/b6br4yk6r3/1 |  |  | Bhat N, Barnard A, Birbilis N. Aluminium alloy dataset for supervised learning. Mendeley Data, V1, 2023. ¦ Original studies/specimen IDs and extraction types unavailable; no invented assignment | secondary public corpus | unavailable |  |  | BHAT2023 | not reported in archived corpus | G027
BH-169 | BHAT2023 | measured (published open dataset) | Bhat dataset row index 1009 | not specified | over-aged (T7) | [5 empty] | processing class: Solutionised + Artificially over aged | 6.2 | 2.35 | 1.75 | 0.1 | 0.05 | 0.13 | 0.15 | 0.12 | 0.06 | 0 | 0 |  |  | 0 | 0 | 0 | 0 | 455 | 525 | 12 | Bhat N, Barnard A, Birbilis N. Aluminium alloy dataset for supervised learning. Mendeley Data, V1, 2023. | 10.17632/b6br4yk6r3.1 | https://data.mendeley.com/datasets/b6br4yk6r3/1 |  |  | Bhat N, Barnard A, Birbilis N. Aluminium alloy dataset for supervised learning. Mendeley Data, V1, 2023. ¦ Original studies/specimen IDs and extraction types unavailable; no invented assignment | secondary public corpus | unavailable |  |  | BHAT2023 | not reported in archived corpus | G026
BH-171 | BHAT2023 | measured (published open dataset) | Bhat dataset row index 1011 | not specified | over-aged (T7) | [5 empty] | processing class: Solutionised + Artificially over aged | 6.2 | 2.25 | 2.3 | 0 | 0 | 0.1 | 0.15 | 0.12 | 0 | 0 | 0 |  |  | 0 | 0 | 0 | 0 | 440 |  | 10 | Bhat N, Barnard A, Birbilis N. Aluminium alloy dataset for supervised learning. Mendeley Data, V1, 2023. | 10.17632/b6br4yk6r3.1 | https://data.mendeley.com/datasets/b6br4yk6r3/1 |  |  | Bhat N, Barnard A, Birbilis N. Aluminium alloy dataset for supervised learning. Mendeley Data, V1, 2023. ¦ Original studies/specimen IDs and extraction types unavailable; no invented assignment | secondary public corpus | unavailable |  |  | BHAT2023 | not reported in archived corpus | G027
BH-172 | BHAT2023 | measured (published open dataset) | Bhat dataset row index 1012 | not specified | over-aged (T7) | [5 empty] | processing class: Solutionised + Artificially over aged | 5.6053 | 2.5024 | 1.6015 | 0.05 | 0.2302 | 0 | 0.1001 | 0.0751 | 0.05 | 0 | 0 |  |  | 0 | 0 | 0 | 0 | 410.5 | 482.5 | 6.5 | Bhat N, Barnard A, Birbilis N. Aluminium alloy dataset for supervised learning. Mendeley Data, V1, 2023. | 10.17632/b6br4yk6r3.1 | https://data.mendeley.com/datasets/b6br4yk6r3/1 |  |  | Bhat N, Barnard A, Birbilis N. Aluminium alloy dataset for supervised learning. Mendeley Data, V1, 2023. ¦ Original studies/specimen IDs and extraction types unavailable; no invented assignment | secondary public corpus | unavailable |  |  | BHAT2023 | not reported in archived corpus | G003
BH-173 | BHAT2023 | measured (published open dataset) | Bhat dataset row index 1013 | not specified | over-aged (T7) | [5 empty] | processing class: Solutionised + Artificially over aged | 6.2062 | 2.2523 | 2.3023 | 0.0501 | 0.02 | 0.1151 | 0.0751 | 0.0601 | 0.03 | 0 | 0 |  |  | 0 | 0 | 0 | 0 | 399.5 | 479 | 5 | Bhat N, Barnard A, Birbilis N. Aluminium alloy dataset for supervised learning. Mendeley Data, V1, 2023. | 10.17632/b6br4yk6r3.1 | https://data.mendeley.com/datasets/b6br4yk6r3/1 |  |  | Bhat N, Barnard A, Birbilis N. Aluminium alloy dataset for supervised learning. Mendeley Data, V1, 2023. ¦ Original studies/specimen IDs and extraction types unavailable; no invented assignment | secondary public corpus | unavailable |  |  | BHAT2023 | not reported in archived corpus | G027
BH-174 | BHAT2023 | measured (published open dataset) | Bhat dataset row index 1014 | not specified | over-aged (T7) | [5 empty] | processing class: Solutionised + Artificially over aged | 5.6 | 2.5 | 1.6 | 0 | 0.23 | 0 | 0 | 0 | 0 | 0 | 0 |  |  | 0 | 0 | 0 | 0 | 455 | 525 |  | Bhat N, Barnard A, Birbilis N. Aluminium alloy dataset for supervised learning. Mendeley Data, V1, 2023. | 10.17632/b6br4yk6r3.1 | https://data.mendeley.com/datasets/b6br4yk6r3/1 |  |  | Bhat N, Barnard A, Birbilis N. Aluminium alloy dataset for supervised learning. Mendeley Data, V1, 2023. ¦ Original studies/specimen IDs and extraction types unavailable; no invented assignment | secondary public corpus | unavailable |  |  | BHAT2023 | not reported in archived corpus | G003
BH-175 | BHAT2023 | measured (published open dataset) | Bhat dataset row index 1015 | not specified | over-aged (T7) | [5 empty] | processing class: Solutionised + Artificially over aged | 6.205 | 2.0516 | 1.9015 | 0.02 | 0.02 | 0.0851 | 0.0651 | 0.05 | 0.03 | 0 | 0 |  |  | 0 | 0 | 0 | 0 | 402.5 | 476 | 6.5 | Bhat N, Barnard A, Birbilis N. Aluminium alloy dataset for supervised learning. Mendeley Data, V1, 2023. | 10.17632/b6br4yk6r3.1 | https://data.mendeley.com/datasets/b6br4yk6r3/1 |  |  | Bhat N, Barnard A, Birbilis N. Aluminium alloy dataset for supervised learning. Mendeley Data, V1, 2023. ¦ Original studies/specimen IDs and extraction types unavailable; no invented assignment | secondary public corpus | unavailable |  |  | BHAT2023 | not reported in archived corpus | G043
BH-176 | BHAT2023 | measured (published open dataset) | Bhat dataset row index 1016 | not specified | over-aged (T7) | [5 empty] | processing class: Solutionised + Artificially over aged | 6.2 | 2.2 | 2.3 | 0 | 0 | 0 | 0 | 0 | 0 | 0 | 0 |  |  | 0 | 0 | 0 | 0 | 470 | 525 |  | Bhat N, Barnard A, Birbilis N. Aluminium alloy dataset for supervised learning. Mendeley Data, V1, 2023. | 10.17632/b6br4yk6r3.1 | https://data.mendeley.com/datasets/b6br4yk6r3/1 |  |  | Bhat N, Barnard A, Birbilis N. Aluminium alloy dataset for supervised learning. Mendeley Data, V1, 2023. ¦ Original studies/specimen IDs and extraction types unavailable; no invented assignment | secondary public corpus | unavailable |  |  | BHAT2023 | not reported in archived corpus | G027
BH-177 | BHAT2023 | measured (published open dataset) | Bhat dataset row index 1017 | not specified | over-aged (T7) | [5 empty] | processing class: Solutionised + Artificially over aged | 6.2034 | 2.3513 | 1.751 | 0.05 | 0.025 | 0.1301 | 0.075 | 0.06 | 0.03 | 0.025 | 0 |  |  | 0 | 0 | 0 | 0 | 393 | 465 | 5.5 | Bhat N, Barnard A, Birbilis N. Aluminium alloy dataset for supervised learning. Mendeley Data, V1, 2023. | 10.17632/b6br4yk6r3.1 | https://data.mendeley.com/datasets/b6br4yk6r3/1 |  |  | Bhat N, Barnard A, Birbilis N. Aluminium alloy dataset for supervised learning. Mendeley Data, V1, 2023. ¦ Original studies/specimen IDs and extraction types unavailable; no invented assignment | secondary public corpus | unavailable |  |  | BHAT2023 | not reported in archived corpus | G026
BH-178 | BHAT2023 | measured (published open dataset) | Bhat dataset row index 1018 | not specified | over-aged (T7) | [5 empty] | processing class: Solutionised + Artificially over aged | 6.2062 | 2.2523 | 2.3023 | 0.0501 | 0.02 | 0.1151 | 0.0751 | 0.0601 | 0.03 | 0 | 0 |  |  | 0 | 0 | 0 | 0 | 427.5 | 489.5 | 6 | Bhat N, Barnard A, Birbilis N. Aluminium alloy dataset for supervised learning. Mendeley Data, V1, 2023. | 10.17632/b6br4yk6r3.1 | https://data.mendeley.com/datasets/b6br4yk6r3/1 |  |  | Bhat N, Barnard A, Birbilis N. Aluminium alloy dataset for supervised learning. Mendeley Data, V1, 2023. ¦ Original studies/specimen IDs and extraction types unavailable; no invented assignment | secondary public corpus | unavailable |  |  | BHAT2023 | not reported in archived corpus | G027
BH-179 | BHAT2023 | measured (published open dataset) | Bhat dataset row index 1019 | not specified | over-aged (T7) | [5 empty] | processing class: Solutionised + Artificially over aged | 6.2062 | 2.2523 | 2.3023 | 0.0501 | 0.02 | 0.1151 | 0.0751 | 0.0601 | 0.03 | 0 | 0 |  |  | 0 | 0 | 0 | 0 | 403 | 472 | 7.57 | Bhat N, Barnard A, Birbilis N. Aluminium alloy dataset for supervised learning. Mendeley Data, V1, 2023. | 10.17632/b6br4yk6r3.1 | https://data.mendeley.com/datasets/b6br4yk6r3/1 |  |  | Bhat N, Barnard A, Birbilis N. Aluminium alloy dataset for supervised learning. Mendeley Data, V1, 2023. ¦ Original studies/specimen IDs and extraction types unavailable; no invented assignment | secondary public corpus | unavailable |  |  | BHAT2023 | not reported in archived corpus | G027
BH-180 | BHAT2023 | measured (published open dataset) | Bhat dataset row index 1020 | not specified | over-aged (T7) | [5 empty] | processing class: Solutionised + Artificially over aged | 5.6053 | 2.5024 | 1.6015 | 0.05 | 0.2302 | 0 | 0.1001 | 0.0751 | 0.05 | 0 | 0 |  |  | 0 | 0 | 0 | 0 | 369 | 452 | 6.5 | Bhat N, Barnard A, Birbilis N. Aluminium alloy dataset for supervised learning. Mendeley Data, V1, 2023. | 10.17632/b6br4yk6r3.1 | https://data.mendeley.com/datasets/b6br4yk6r3/1 |  |  | Bhat N, Barnard A, Birbilis N. Aluminium alloy dataset for supervised learning. Mendeley Data, V1, 2023. ¦ Original studies/specimen IDs and extraction types unavailable; no invented assignment | secondary public corpus | unavailable |  |  | BHAT2023 | not reported in archived corpus | G003
BH-181 | BHAT2023 | measured (published open dataset) | Bhat dataset row index 1021 | not specified | over-aged (T7) | [5 empty] | processing class: Solutionised + Artificially over aged | 6.2062 | 2.2523 | 2.3023 | 0.0501 | 0.02 | 0.1151 | 0.0751 | 0.0601 | 0.03 | 0 | 0 |  |  | 0 | 0 | 0 | 0 | 389.5 | 468.5 | 6 | Bhat N, Barnard A, Birbilis N. Aluminium alloy dataset for supervised learning. Mendeley Data, V1, 2023. | 10.17632/b6br4yk6r3.1 | https://data.mendeley.com/datasets/b6br4yk6r3/1 |  |  | Bhat N, Barnard A, Birbilis N. Aluminium alloy dataset for supervised learning. Mendeley Data, V1, 2023. ¦ Original studies/specimen IDs and extraction types unavailable; no invented assignment | secondary public corpus | unavailable |  |  | BHAT2023 | not reported in archived corpus | G027
BH-182 | BHAT2023 | measured (published open dataset) | Bhat dataset row index 1022 | not specified | over-aged (T7) | [5 empty] | processing class: Solutionised + Artificially over aged | 7.8547 | 2.2013 | 1.601 | 0.05 | 0.1501 | 0 | 0.06 | 0.05 | 0.03 | 0 | 0 |  |  | 0 | 0 | 0 | 0 | 417 | 489.5 | 8.5 | Bhat N, Barnard A, Birbilis N. Aluminium alloy dataset for supervised learning. Mendeley Data, V1, 2023. | 10.17632/b6br4yk6r3.1 | https://data.mendeley.com/datasets/b6br4yk6r3/1 |  |  | Bhat N, Barnard A, Birbilis N. Aluminium alloy dataset for supervised learning. Mendeley Data, V1, 2023. ¦ Original studies/specimen IDs and extraction types unavailable; no invented assignment | secondary public corpus | unavailable |  |  | BHAT2023 | not reported in archived corpus | G030
BH-183 | BHAT2023 | measured (published open dataset) | Bhat dataset row index 1023 | not specified | over-aged (T7) | [5 empty] | processing class: Solutionised + Artificially over aged | 7.4 | 3 | 2.1 | 0 | 0.3 | 0 | 0 | 0 | 0 | 0 | 0 |  |  | 0 | 0 | 0 | 0 | 496.422504 | 579.159588 | 12 | Bhat N, Barnard A, Birbilis N. Aluminium alloy dataset for supervised learning. Mendeley Data, V1, 2023. | 10.17632/b6br4yk6r3.1 | https://data.mendeley.com/datasets/b6br4yk6r3/1 |  |  | Bhat N, Barnard A, Birbilis N. Aluminium alloy dataset for supervised learning. Mendeley Data, V1, 2023. ¦ Original studies/specimen IDs and extraction types unavailable; no invented assignment | secondary public corpus | unavailable |  |  | BHAT2023 | not reported in archived corpus | G005
BH-184 | BHAT2023 | measured (published open dataset) | Bhat dataset row index 1024 | not specified | over-aged (T7) | [5 empty] | processing class: Solutionised + Artificially over aged | 5.6039 | 2.5018 | 1.6011 | 0.1501 | 0.2302 | 0 | 0.2502 | 0.2001 | 0.1001 | 0 | 0 |  |  | 0 | 0 | 0 | 0 | 424 | 489.5 | 8.65 | Bhat N, Barnard A, Birbilis N. Aluminium alloy dataset for supervised learning. Mendeley Data, V1, 2023. | 10.17632/b6br4yk6r3.1 | https://data.mendeley.com/datasets/b6br4yk6r3/1 |  |  | Bhat N, Barnard A, Birbilis N. Aluminium alloy dataset for supervised learning. Mendeley Data, V1, 2023. ¦ Original studies/specimen IDs and extraction types unavailable; no invented assignment | secondary public corpus | unavailable |  |  | BHAT2023 | not reported in archived corpus | G003
BH-185 | BHAT2023 | measured (published open dataset) | Bhat dataset row index 1025 | not specified | over-aged (T7) | [5 empty] | processing class: Solutionised + Artificially over aged | 6.8 | 2.8 | 2 | 0 | 0.23 | 0 | 0 | 0 | 0 | 0 | 0 |  |  | 0 | 0 | 0 | 0 | 505 | 570 |  | Bhat N, Barnard A, Birbilis N. Aluminium alloy dataset for supervised learning. Mendeley Data, V1, 2023. | 10.17632/b6br4yk6r3.1 | https://data.mendeley.com/datasets/b6br4yk6r3/1 |  |  | Bhat N, Barnard A, Birbilis N. Aluminium alloy dataset for supervised learning. Mendeley Data, V1, 2023. ¦ Original studies/specimen IDs and extraction types unavailable; no invented assignment | secondary public corpus | unavailable |  |  | BHAT2023 | not reported in archived corpus | G004
BH-186 | BHAT2023 | measured (published open dataset) | Bhat dataset row index 1026 | not specified | over-aged (T7) | [5 empty] | processing class: Solutionised + Artificially over aged | 5.7037 | 2.2515 | 1.551 | 0.03 | 0.2151 | 0 | 0.06 | 0.05 | 0.03 | 0 | 0 |  |  | 0 | 0 | 0 | 0 | 406.5 | 479 | 9.75 | Bhat N, Barnard A, Birbilis N. Aluminium alloy dataset for supervised learning. Mendeley Data, V1, 2023. | 10.17632/b6br4yk6r3.1 | https://data.mendeley.com/datasets/b6br4yk6r3/1 |  |  | Bhat N, Barnard A, Birbilis N. Aluminium alloy dataset for supervised learning. Mendeley Data, V1, 2023. ¦ Original studies/specimen IDs and extraction types unavailable; no invented assignment | secondary public corpus | unavailable |  |  | BHAT2023 | not reported in archived corpus | G011
BH-187 | BHAT2023 | measured (published open dataset) | Bhat dataset row index 1027 | not specified | over-aged (T7) | [5 empty] | processing class: Solutionised + Artificially over aged | 5.7037 | 2.2515 | 1.551 | 0.03 | 0.2151 | 0 | 0.06 | 0.05 | 0.03 | 0 | 0 |  |  | 0 | 0 | 0 | 0 | 428.5 | 501 | 7.5 | Bhat N, Barnard A, Birbilis N. Aluminium alloy dataset for supervised learning. Mendeley Data, V1, 2023. | 10.17632/b6br4yk6r3.1 | https://data.mendeley.com/datasets/b6br4yk6r3/1 |  |  | Bhat N, Barnard A, Birbilis N. Aluminium alloy dataset for supervised learning. Mendeley Data, V1, 2023. ¦ Original studies/specimen IDs and extraction types unavailable; no invented assignment | secondary public corpus | unavailable |  |  | BHAT2023 | not reported in archived corpus | G011
BH-188 | BHAT2023 | measured (published open dataset) | Bhat dataset row index 1028 | not specified | over-aged (T7) | [5 empty] | processing class: Solutionised + Artificially over aged | 5.7 | 2.25 | 1.55 | 0.06 | 0.215 | 0 | 0.12 | 0.1 | 0.06 | 0 | 0 |  |  | 0 | 0 | 0 | 0 |  | 590 | 12 | Bhat N, Barnard A, Birbilis N. Aluminium alloy dataset for supervised learning. Mendeley Data, V1, 2023. | 10.17632/b6br4yk6r3.1 | https://data.mendeley.com/datasets/b6br4yk6r3/1 |  |  | Bhat N, Barnard A, Birbilis N. Aluminium alloy dataset for supervised learning. Mendeley Data, V1, 2023. ¦ Original studies/specimen IDs and extraction types unavailable; no invented assignment | secondary public corpus | unavailable |  |  | BHAT2023 | not reported in archived corpus | G011
BH-189 | BHAT2023 | measured (published open dataset) | Bhat dataset row index 1029 | not specified | over-aged (T7) | [5 empty] | processing class: Solutionised + Artificially over aged | 5.6039 | 2.5018 | 1.6011 | 0.1501 | 0.2302 | 0 | 0.2502 | 0.2001 | 0.1001 | 0 | 0 |  |  | 0 | 0 | 0 | 0 | 406.5 | 472 | 6.5 | Bhat N, Barnard A, Birbilis N. Aluminium alloy dataset for supervised learning. Mendeley Data, V1, 2023. | 10.17632/b6br4yk6r3.1 | https://data.mendeley.com/datasets/b6br4yk6r3/1 |  |  | Bhat N, Barnard A, Birbilis N. Aluminium alloy dataset for supervised learning. Mendeley Data, V1, 2023. ¦ Original studies/specimen IDs and extraction types unavailable; no invented assignment | secondary public corpus | unavailable |  |  | BHAT2023 | not reported in archived corpus | G003
BH-190 | BHAT2023 | measured (published open dataset) | Bhat dataset row index 1030 | not specified | over-aged (T7) | [5 empty] | processing class: Solutionised + Artificially over aged | 6.2 | 2.2 | 2.3 | 0 | 0 | 0 | 0 | 0 | 0 | 0 | 0 |  |  | 0 | 0 | 0 | 0 | 490 | 550 |  | Bhat N, Barnard A, Birbilis N. Aluminium alloy dataset for supervised learning. Mendeley Data, V1, 2023. | 10.17632/b6br4yk6r3.1 | https://data.mendeley.com/datasets/b6br4yk6r3/1 |  |  | Bhat N, Barnard A, Birbilis N. Aluminium alloy dataset for supervised learning. Mendeley Data, V1, 2023. ¦ Original studies/specimen IDs and extraction types unavailable; no invented assignment | secondary public corpus | unavailable |  |  | BHAT2023 | not reported in archived corpus | G027
BH-191 | BHAT2023 | measured (published open dataset) | Bhat dataset row index 1031 | not specified | over-aged (T7) | [5 empty] | processing class: Solutionised + Artificially over aged | 6.2034 | 2.3513 | 1.751 | 0.05 | 0.025 | 0.1301 | 0.075 | 0.06 | 0.03 | 0.025 | 0 |  |  | 0 | 0 | 0 | 0 | 410 | 489.5 | 5 | Bhat N, Barnard A, Birbilis N. Aluminium alloy dataset for supervised learning. Mendeley Data, V1, 2023. | 10.17632/b6br4yk6r3.1 | https://data.mendeley.com/datasets/b6br4yk6r3/1 |  |  | Bhat N, Barnard A, Birbilis N. Aluminium alloy dataset for supervised learning. Mendeley Data, V1, 2023. ¦ Original studies/specimen IDs and extraction types unavailable; no invented assignment | secondary public corpus | unavailable |  |  | BHAT2023 | not reported in archived corpus | G026
BH-192 | BHAT2023 | measured (published open dataset) | Bhat dataset row index 1032 | not specified | over-aged (T7) | [5 empty] | processing class: Solutionised + Artificially over aged | 7.5 | 1.5 | 1.65 | 0.04 | 0.04 | 0.115 | 0.08 | 0.06 | 0.06 | 0 | 0 |  |  | 0 | 0 | 0 | 0 | 468 | 519 | 8 | Bhat N, Barnard A, Birbilis N. Aluminium alloy dataset for supervised learning. Mendeley Data, V1, 2023. | 10.17632/b6br4yk6r3.1 | https://data.mendeley.com/datasets/b6br4yk6r3/1 |  |  | Bhat N, Barnard A, Birbilis N. Aluminium alloy dataset for supervised learning. Mendeley Data, V1, 2023. ¦ Original studies/specimen IDs and extraction types unavailable; no invented assignment | secondary public corpus | unavailable |  |  | BHAT2023 | not reported in archived corpus | G044
BH-194 | BHAT2023 | measured (published open dataset) | Bhat dataset row index 1034 | not specified | over-aged (T7) | [5 empty] | processing class: Solutionised + Artificially over aged | 6.2062 | 2.2523 | 2.3023 | 0.0501 | 0.02 | 0.1151 | 0.0751 | 0.0601 | 0.03 | 0 | 0 |  |  | 0 | 0 | 0 | 0 | 448.5 | 517.5 | 5.25 | Bhat N, Barnard A, Birbilis N. Aluminium alloy dataset for supervised learning. Mendeley Data, V1, 2023. | 10.17632/b6br4yk6r3.1 | https://data.mendeley.com/datasets/b6br4yk6r3/1 |  |  | Bhat N, Barnard A, Birbilis N. Aluminium alloy dataset for supervised learning. Mendeley Data, V1, 2023. ¦ Original studies/specimen IDs and extraction types unavailable; no invented assignment | secondary public corpus | unavailable |  |  | BHAT2023 | not reported in archived corpus | G027
BH-196 | BHAT2023 | measured (published open dataset) | Bhat dataset row index 1036 | not specified | over-aged (T7) | [5 empty] | processing class: Solutionised + Artificially over aged | 8.1053 | 2.2515 | 1.7511 | 0.1001 | 0 | 0 | 0.075 | 0.06 | 0 | 0 | 0 |  |  | 0 | 0 | 0 | 0 | 541.5 | 606.5 | 9.115 | Bhat N, Barnard A, Birbilis N. Aluminium alloy dataset for supervised learning. Mendeley Data, V1, 2023. | 10.17632/b6br4yk6r3.1 | https://data.mendeley.com/datasets/b6br4yk6r3/1 |  |  | Bhat N, Barnard A, Birbilis N. Aluminium alloy dataset for supervised learning. Mendeley Data, V1, 2023. ¦ Original studies/specimen IDs and extraction types unavailable; no invented assignment | secondary public corpus | unavailable |  |  | BHAT2023 | not reported in archived corpus | G045
BH-197 | BHAT2023 | measured (published open dataset) | Bhat dataset row index 1037 | not specified | over-aged (T7) | [5 empty] | processing class: Solutionised + Artificially over aged | 5.6039 | 2.5018 | 1.6011 | 0.1501 | 0.2302 | 0 | 0.2502 | 0.2001 | 0.1001 | 0 | 0 |  |  | 0 | 0 | 0 | 0 | 427.5 | 496.5 | 7.57 | Bhat N, Barnard A, Birbilis N. Aluminium alloy dataset for supervised learning. Mendeley Data, V1, 2023. | 10.17632/b6br4yk6r3.1 | https://data.mendeley.com/datasets/b6br4yk6r3/1 |  |  | Bhat N, Barnard A, Birbilis N. Aluminium alloy dataset for supervised learning. Mendeley Data, V1, 2023. ¦ Original studies/specimen IDs and extraction types unavailable; no invented assignment | secondary public corpus | unavailable |  |  | BHAT2023 | not reported in archived corpus | G003
BH-199 | BHAT2023 | measured (published open dataset) | Bhat dataset row index 1039 | not specified | over-aged (T7) | [5 empty] | processing class: Solutionised + Artificially over aged | 6.2062 | 2.2523 | 2.3023 | 0.0501 | 0.02 | 0.1151 | 0.0751 | 0.0601 | 0.03 | 0 | 0 |  |  | 0 | 0 | 0 | 0 | 448.5 | 507 | 7.57 | Bhat N, Barnard A, Birbilis N. Aluminium alloy dataset for supervised learning. Mendeley Data, V1, 2023. | 10.17632/b6br4yk6r3.1 | https://data.mendeley.com/datasets/b6br4yk6r3/1 |  |  | Bhat N, Barnard A, Birbilis N. Aluminium alloy dataset for supervised learning. Mendeley Data, V1, 2023. ¦ Original studies/specimen IDs and extraction types unavailable; no invented assignment | secondary public corpus | unavailable |  |  | BHAT2023 | not reported in archived corpus | G027
BH-200 | BHAT2023 | measured (published open dataset) | Bhat dataset row index 1040 | not specified | over-aged (T7) | [5 empty] | processing class: Solutionised + Artificially over aged | 7.8547 | 2.2013 | 1.601 | 0.05 | 0.1501 | 0 | 0.06 | 0.05 | 0.03 | 0 | 0 |  |  | 0 | 0 | 0 | 0 | 529.5 | 573.5 | 12.4 | Bhat N, Barnard A, Birbilis N. Aluminium alloy dataset for supervised learning. Mendeley Data, V1, 2023. | 10.17632/b6br4yk6r3.1 | https://data.mendeley.com/datasets/b6br4yk6r3/1 |  |  | Bhat N, Barnard A, Birbilis N. Aluminium alloy dataset for supervised learning. Mendeley Data, V1, 2023. ¦ Original studies/specimen IDs and extraction types unavailable; no invented assignment | secondary public corpus | unavailable |  |  | BHAT2023 | not reported in archived corpus | G030
BH-201 | BHAT2023 | measured (published open dataset) | Bhat dataset row index 1043 | not specified | over-aged (T7) | [5 empty] | processing class: Solutionised + Artificially over aged | 6.4064 | 2.3524 | 2.2022 | 0.0501 | 0.02 | 0.1151 | 0.0751 | 0.0601 | 0.03 | 0 | 0 |  |  | 0 | 0 | 0 | 0 | 500 | 559 | 4.5 | Bhat N, Barnard A, Birbilis N. Aluminium alloy dataset for supervised learning. Mendeley Data, V1, 2023. | 10.17632/b6br4yk6r3.1 | https://data.mendeley.com/datasets/b6br4yk6r3/1 |  |  | Bhat N, Barnard A, Birbilis N. Aluminium alloy dataset for supervised learning. Mendeley Data, V1, 2023. ¦ Original studies/specimen IDs and extraction types unavailable; no invented assignment | secondary public corpus | unavailable |  |  | BHAT2023 | not reported in archived corpus | G027
BH-202 | BHAT2023 | measured (published open dataset) | Bhat dataset row index 1044 | not specified | over-aged (T7) | [5 empty] | processing class: Solutionised + Artificially over aged | 6.4 | 2.35 | 2.2 | 0.1 | 0.04 | 0.115 | 0.15 | 0.12 | 0.06 | 0 | 0 |  |  | 0 | 0 | 0 | 0 | 538 | 579 | 8 | Bhat N, Barnard A, Birbilis N. Aluminium alloy dataset for supervised learning. Mendeley Data, V1, 2023. | 10.17632/b6br4yk6r3.1 | https://data.mendeley.com/datasets/b6br4yk6r3/1 |  |  | Bhat N, Barnard A, Birbilis N. Aluminium alloy dataset for supervised learning. Mendeley Data, V1, 2023. ¦ Original studies/specimen IDs and extraction types unavailable; no invented assignment | secondary public corpus | unavailable |  |  | BHAT2023 | not reported in archived corpus | G027
BH-204 | BHAT2023 | measured (published open dataset) | Bhat dataset row index 1046 | not specified | over-aged (T7) | [5 empty] | processing class: Solutionised + Artificially over aged | 8.0068 | 2.0517 | 2.302 | 0.025 | 0.02 | 0.1651 | 0.0751 | 0.05 | 0.03 | 0 | 0 |  |  | 0 | 0 | 0 | 0 | 583.5 | 607 | 9 | Bhat N, Barnard A, Birbilis N. Aluminium alloy dataset for supervised learning. Mendeley Data, V1, 2023. | 10.17632/b6br4yk6r3.1 | https://data.mendeley.com/datasets/b6br4yk6r3/1 |  |  | Bhat N, Barnard A, Birbilis N. Aluminium alloy dataset for supervised learning. Mendeley Data, V1, 2023. ¦ Original studies/specimen IDs and extraction types unavailable; no invented assignment | secondary public corpus | unavailable |  |  | BHAT2023 | not reported in archived corpus | G046
BH-205 | BHAT2023 | measured (published open dataset) | Bhat dataset row index 1047 | not specified | over-aged (T7) | [5 empty] | processing class: Solutionised + Artificially over aged | 8 | 2.05 | 2.3 | 0.05 | 0.04 | 0.165 | 0.15 | 0.1 | 0.06 | 0 | 0 |  |  | 0 | 0 | 0 | 0 | 593 | 614 | 7 | Bhat N, Barnard A, Birbilis N. Aluminium alloy dataset for supervised learning. Mendeley Data, V1, 2023. | 10.17632/b6br4yk6r3.1 | https://data.mendeley.com/datasets/b6br4yk6r3/1 |  |  | Bhat N, Barnard A, Birbilis N. Aluminium alloy dataset for supervised learning. Mendeley Data, V1, 2023. ¦ Original studies/specimen IDs and extraction types unavailable; no invented assignment | secondary public corpus | unavailable |  |  | BHAT2023 | not reported in archived corpus | G046
BH-207 | BHAT2023 | measured (published open dataset) | Bhat dataset row index 1049 | not specified | over-aged (T7) | [5 empty] | processing class: Solutionised + Artificially over aged | 8 | 2.05 | 2.3 | 0.05 | 0.04 | 0.165 | 0.15 | 0.1 | 0.06 | 0 | 0 |  |  | 0 | 0 | 0 | 0 | 620 |  |  | Bhat N, Barnard A, Birbilis N. Aluminium alloy dataset for supervised learning. Mendeley Data, V1, 2023. | 10.17632/b6br4yk6r3.1 | https://data.mendeley.com/datasets/b6br4yk6r3/1 |  |  | Bhat N, Barnard A, Birbilis N. Aluminium alloy dataset for supervised learning. Mendeley Data, V1, 2023. ¦ Original studies/specimen IDs and extraction types unavailable; no invented assignment | secondary public corpus | unavailable |  |  | BHAT2023 | not reported in archived corpus | G046
BH-208 | BHAT2023 | measured (published open dataset) | Bhat dataset row index 1050 | not specified | over-aged (T7) | [5 empty] | processing class: Solutionised + Artificially over aged | 6.4064 | 2.3524 | 2.2022 | 0.0501 | 0.02 | 0.1151 | 0.0751 | 0.0601 | 0.03 | 0 | 0 |  |  | 0 | 0 | 0 | 0 | 551.5 | 587.5 | 8 | Bhat N, Barnard A, Birbilis N. Aluminium alloy dataset for supervised learning. Mendeley Data, V1, 2023. | 10.17632/b6br4yk6r3.1 | https://data.mendeley.com/datasets/b6br4yk6r3/1 |  |  | Bhat N, Barnard A, Birbilis N. Aluminium alloy dataset for supervised learning. Mendeley Data, V1, 2023. ¦ Original studies/specimen IDs and extraction types unavailable; no invented assignment | secondary public corpus | unavailable |  |  | BHAT2023 | not reported in archived corpus | G027
BH-209 | BHAT2023 | measured (published open dataset) | Bhat dataset row index 1051 | not specified | over-aged (T7) | [5 empty] | processing class: Solutionised + Artificially over aged | 8.0068 | 2.0517 | 2.302 | 0.025 | 0.02 | 0.1651 | 0.0751 | 0.05 | 0.03 | 0 | 0 |  |  | 0 | 0 | 0 | 0 | 584.5 | 618.5 | 8 | Bhat N, Barnard A, Birbilis N. Aluminium alloy dataset for supervised learning. Mendeley Data, V1, 2023. | 10.17632/b6br4yk6r3.1 | https://data.mendeley.com/datasets/b6br4yk6r3/1 |  |  | Bhat N, Barnard A, Birbilis N. Aluminium alloy dataset for supervised learning. Mendeley Data, V1, 2023. ¦ Original studies/specimen IDs and extraction types unavailable; no invented assignment | secondary public corpus | unavailable |  |  | BHAT2023 | not reported in archived corpus | G046
BH-210 | BHAT2023 | measured (published open dataset) | Bhat dataset row index 1073 | not specified | over-aged (T7) | [5 empty] | processing class: Solutionised + Artificially over aged | 5.07 | 1.04 | 0 | 0.22 | 0.14 | 0.12 | 0.12 | 0.09 | 0 | 0 | 0 |  |  | 0 | 0 | 0 | 0 | 413.4 | 440.96 | 8.6 | Bhat N, Barnard A, Birbilis N. Aluminium alloy dataset for supervised learning. Mendeley Data, V1, 2023. | 10.17632/b6br4yk6r3.1 | https://data.mendeley.com/datasets/b6br4yk6r3/1 |  |  | Bhat N, Barnard A, Birbilis N. Aluminium alloy dataset for supervised learning. Mendeley Data, V1, 2023. ¦ Original studies/specimen IDs and extraction types unavailable; no invented assignment | secondary public corpus | unavailable |  |  | BHAT2023 | not reported in archived corpus | G008
BH-212 | BHAT2023 | measured (published open dataset) | Bhat dataset row index 1075 | not specified | over-aged (T7) | [5 empty] | processing class: Solutionised + Artificially over aged | 4.01 | 2.78 | 0 | 0.23 | 0.14 | 0.1 | 0.14 | 0.09 | 0 | 0 | 0 |  |  | 0 | 0 | 0 | 0 | 475.41 | 509.86 | 8 | Bhat N, Barnard A, Birbilis N. Aluminium alloy dataset for supervised learning. Mendeley Data, V1, 2023. | 10.17632/b6br4yk6r3.1 | https://data.mendeley.com/datasets/b6br4yk6r3/1 |  |  | Bhat N, Barnard A, Birbilis N. Aluminium alloy dataset for supervised learning. Mendeley Data, V1, 2023. ¦ Original studies/specimen IDs and extraction types unavailable; no invented assignment | secondary public corpus | unavailable |  |  | BHAT2023 | not reported in archived corpus | G010
BH-214 | BHAT2023 | measured (published open dataset) | Bhat dataset row index 1079 | not specified | over-aged (T7) | [5 empty] | processing class: Solutionised + Artificially over aged | 8.7 | 2.6 | 2.5 | 0 | 0 | 0 | 0.05 | 0.05 | 0 | 0 | 0 |  |  | 0 | 0 | 0 | 0 | 441 | 499 | 11 | Bhat N, Barnard A, Birbilis N. Aluminium alloy dataset for supervised learning. Mendeley Data, V1, 2023. | 10.17632/b6br4yk6r3.1 | https://data.mendeley.com/datasets/b6br4yk6r3/1 |  |  | Bhat N, Barnard A, Birbilis N. Aluminium alloy dataset for supervised learning. Mendeley Data, V1, 2023. ¦ Original studies/specimen IDs and extraction types unavailable; no invented assignment | secondary public corpus | unavailable |  |  | BHAT2023 | not reported in archived corpus | G034
XU15-01 | XU2015 | measured | Table 5 | extrusion | T652 | 470 | 2 | 121 | 24 | 2 | multi-stage solution (450/2+460/2+470/2); T652 2% pre-compression | 12.45 | 3.56 | 1.12 |  |  | 0.21 | [5 empty] | 0.0553 | [6 empty] | 720.5 | 5 | Tan C, Xu X-J, Jiang W, Sun L-S, Zhang X-L, Fan Y-Z, Zhao J-J. Effect of pre-recovery treatment on microstructure and properties of ultra-high-strength aluminium alloy extrusion treated by solid solution-T652 treatment. The Chinese Journal of Nonferrous Metals, 2015, 25(11): 3019-3025. |  | http://www.ysxbcn.com/down/2015/11_cn/08-p3019-33029.pdf |  |  | Tan C, Xu X-J, Jiang W, Sun L-S, Zhang X-L, Fan Y-Z, Zhao J-J. Effect of pre-recovery treatment on microstructure and properties of ultra high strength aluminum alloy extrusion treated by solid solution-T652 treatment. Chin J Nonferrous Met, 2015, 25(11):3019-3025. ¦ Primary PDF visually checked; no target correction | primary article checked | XU15-01 | 2 | 2 | XU_LINE | GB/T 228-2002 | G047
XU15-02 | XU2015 | measured | Table 5 | extrusion | pre-recovery+T652 | 470 | 2 | 121 | 24 | 2 | pre-recovery (250/24+300/6+350/6+400/6); multi-stage solution; T652 2% pre-compression | 12.45 | 3.56 | 1.12 |  |  | 0.21 | [5 empty] | 0.0553 | [6 empty] | 699.1 | 4.2 | Tan C, Xu X-J, Jiang W, Sun L-S, Zhang X-L, Fan Y-Z, Zhao J-J. Effect of pre-recovery treatment on microstructure and properties of ultra-high-strength aluminium alloy extrusion treated by solid solution-T652 treatment. The Chinese Journal of Nonferrous Metals, 2015, 25(11): 3019-3025. |  | http://www.ysxbcn.com/down/2015/11_cn/08-p3019-33029.pdf |  |  | Tan C, Xu X-J, Jiang W, Sun L-S, Zhang X-L, Fan Y-Z, Zhao J-J. Effect of pre-recovery treatment on microstructure and properties of ultra high strength aluminum alloy extrusion treated by solid solution-T652 treatment. Chin J Nonferrous Met, 2015, 25(11):3019-3025. ¦ Primary PDF visually checked; no target correction | primary article checked | XU15-02 | 2 | 2 | XU_LINE | GB/T 228-2002 | G047
XU16-01 | XU2016 | measured | Table 5 | extrusion | T6 | 470 | 2 | 121 | 24 | 0 | multi-stage solution (450/2+460/2+470/2); water quench; T6 121/24 | 12.45 | 3.56 | 1.12 |  |  | 0.21 | [5 empty] | 0.0553 | [5 empty] | 667.8 | 693.6 | 4 | Zhang X-L, Xu X-J, Ling Z-Y, Jiang W, Tan C, Zhao J-J. Effect of pre-deformation on microstructure and properties of ultra-high-strength aluminium alloy extrusion. The Chinese Journal of Nonferrous Metals, 2016, 26(3): 507-513. |  | http://www.ysxbcn.com/down/2016/03_cn/04-p0507-33268.pdf |  |  | Zhang X-L, Xu X-J, Ling Z-Y, Jiang W, Tan C, Zhao J-J. Effect of pre-deformation on microstructure and properties of ultra-high strength aluminum alloy extrusion materials. Chin J Nonferrous Met, 2016, 26(3):507-515. ¦ 460 C/2h middle solution stage added to context; 2.5% is midpoint, not measured exact value | primary article checked | XU16-01 | 0 | 0 | XU_LINE | GB/T 228-2002 | G047
XU16-02 | XU2016 | measured | Table 5 | extrusion | pre-deformation+T6 | 470 | 2 | 121 | 24 | 2.5 | multi-stage solution (450/2+460/2+470/2); water quench; pre-deformation 2-3% (nominal midpoint 2.5%); T6 121/24 | 12.45 | 3.56 | 1.12 |  |  | 0.21 | [5 empty] | 0.0553 | [5 empty] | 682.3 | 738.6 | 5 | Zhang X-L, Xu X-J, Ling Z-Y, Jiang W, Tan C, Zhao J-J. Effect of pre-deformation on microstructure and properties of ultra-high-strength aluminium alloy extrusion. The Chinese Journal of Nonferrous Metals, 2016, 26(3): 507-513. |  | http://www.ysxbcn.com/down/2016/03_cn/04-p0507-33268.pdf |  |  | Zhang X-L, Xu X-J, Ling Z-Y, Jiang W, Tan C, Zhao J-J. Effect of pre-deformation on microstructure and properties of ultra-high strength aluminum alloy extrusion materials. Chin J Nonferrous Met, 2016, 26(3):507-515. ¦ 460 C/2h middle solution stage added to context; 2.5% is midpoint, not measured exact value | primary article checked | XU16-02 | 2 | 3 | XU_LINE | GB/T 228-2002 | G047
XU18-01 | XU2018 | measured | Table 4 | extrusion | T6 | 470 | 2 | 121 | 24 | 0 | 400/2 hold then slow heating at 3.6 C/h to 470; solution 470/2 | 10.78 | 2.78 | 2.59 |  |  | 0.22 | [5 empty] | 0.047 | [5 empty] | 661.9 | 708.7 | 8.1 | Zhang C, Xu X-J, Zhang J, Huang P, Du D-H, Jia W-J. Effect of heating rate for solid solution on microstructure and properties of Al-10.78Zn-2.78Mg-2.59Cu aluminium alloy. Materials for Mechanical Engineering, 2018, 42(8): 24-27. | 10.11973/jxgccl201808005 | https://jxgccl.mat-test.com/cn/article/pdf/preview/10.11973/jxgccl201808005.pdf |  |  | Zhang C, Xu X-J, Zhang J, Huang P, Du D-H, Jia W-J. Effect of heating rate for solid solution on microstructure and properties of Al-10.78Zn-2.78Mg-2.59Cu aluminium alloy. Materials for Mechanical Engineering, 2018, 42(8): 24-28. ¦ Original page range24-28; source route retained | primary article checked | XU18-01 | 0 | 0 | XU_LINE | not reported in archived corpus | G047
XU18-02 | XU2018 | measured | Table 4 | extrusion | T6 | 470 | 2 | 121 | 24 | 0 | 400/2 hold then fast heating at 180 C/h to 470; solution 470/2 | 10.78 | 2.78 | 2.59 |  |  | 0.22 | [5 empty] | 0.047 | [5 empty] | 649.1 | 694.1 | 7.4 | Zhang C, Xu X-J, Zhang J, Huang P, Du D-H, Jia W-J. Effect of heating rate for solid solution on microstructure and properties of Al-10.78Zn-2.78Mg-2.59Cu aluminium alloy. Materials for Mechanical Engineering, 2018, 42(8): 24-27. | 10.11973/jxgccl201808005 | https://jxgccl.mat-test.com/cn/article/pdf/preview/10.11973/jxgccl201808005.pdf |  |  | Zhang C, Xu X-J, Zhang J, Huang P, Du D-H, Jia W-J. Effect of heating rate for solid solution on microstructure and properties of Al-10.78Zn-2.78Mg-2.59Cu aluminium alloy. Materials for Mechanical Engineering, 2018, 42(8): 24-28. ¦ Original page range24-28; source route retained | primary article checked | XU18-02 | 0 | 0 | XU_LINE | not reported in archived corpus | G047
LI-001 | LI2020 | measured | Table 1 | cast ingot | RRA | 465 | 4 | 120 | 24 |  | Solution 465 C/4 h, water quench; RRA 120 C/24 h + 190 C/0.5 h + 120 C/24 h | 7.67 | 1.65 | 2.38 | [5 empty] | 0.04 |  |  |  | 0.4 | [5 empty] | 419 |  | Li J, Zhang Y, Cao X, Zeng Q, Zhuang Y, Qian X, Chen H. Accelerated discovery of high-strength aluminum alloys by machine learning. Communications Materials, 2020, 1: 73. | 10.1038/s43246-020-00074-2 | https://www.nature.com/articles/s43246-020-00074-2 | 0 | [[120, 24], [190, 0.5], [120, 24]] | Li J, Zhang Y, Cao X, Zeng Q, Zhuang Y, Qian X, Chen H. Accelerated discovery of high-strength aluminum alloys by machine learning. Communications Materials, 2020, 1: 73. ¦ Primary checked; UTS-only summaries | primary article checked | LI-001 |  |  | LI2020 | not reported in archived corpus | G048
LI-002 | LI2020 | measured | Table 1 | cast ingot | RRA | 465 | 4 | 120 | 24 |  | Solution 465 C/4 h, water quench; RRA 120 C/24 h + 190 C/0.5 h + 120 C/24 h | 7.85 | 1.68 | 2.38 | [5 empty] | 0.05 |  |  |  | 0.38 | [5 empty] | 432 |  | Li J, Zhang Y, Cao X, Zeng Q, Zhuang Y, Qian X, Chen H. Accelerated discovery of high-strength aluminum alloys by machine learning. Communications Materials, 2020, 1: 73. | 10.1038/s43246-020-00074-2 | https://www.nature.com/articles/s43246-020-00074-2 | 0.06 | [[120, 24], [190, 0.5], [120, 24]] | Li J, Zhang Y, Cao X, Zeng Q, Zhuang Y, Qian X, Chen H. Accelerated discovery of high-strength aluminum alloys by machine learning. Communications Materials, 2020, 1: 73. ¦ Primary checked; UTS-only summaries | primary article checked | LI-002 |  |  | LI2020 | not reported in archived corpus | G048
LI-003 | LI2020 | measured | Table 1 | cast ingot | RRA | 465 | 4 | 120 | 24 |  | Solution 465 C/4 h, water quench; RRA 120 C/24 h + 190 C/0.5 h + 120 C/24 h | 7.57 | 1.68 | 2.38 | [5 empty] | 0.07 |  |  |  | 0.38 | [5 empty] | 474 |  | Li J, Zhang Y, Cao X, Zeng Q, Zhuang Y, Qian X, Chen H. Accelerated discovery of high-strength aluminum alloys by machine learning. Communications Materials, 2020, 1: 73. | 10.1038/s43246-020-00074-2 | https://www.nature.com/articles/s43246-020-00074-2 | 0.01 | [[120, 24], [190, 0.5], [120, 24]] | Li J, Zhang Y, Cao X, Zeng Q, Zhuang Y, Qian X, Chen H. Accelerated discovery of high-strength aluminum alloys by machine learning. Communications Materials, 2020, 1: 73. ¦ Primary checked; UTS-only summaries | primary article checked | LI-003 |  |  | LI2020 | not reported in archived corpus | G048
LI-004 | LI2020 | measured | Table 1 | cast ingot | RRA | 465 | 4 | 120 | 24 |  | Solution 465 C/4 h, water quench; RRA 120 C/24 h + 190 C/0.5 h + 120 C/24 h | 6.89 | 1.7 | 2.38 | [5 empty] | 0.08 |  |  |  | 0.35 | [5 empty] | 443 |  | Li J, Zhang Y, Cao X, Zeng Q, Zhuang Y, Qian X, Chen H. Accelerated discovery of high-strength aluminum alloys by machine learning. Communications Materials, 2020, 1: 73. | 10.1038/s43246-020-00074-2 | https://www.nature.com/articles/s43246-020-00074-2 | 0 | [[120, 24], [190, 0.5], [120, 24]] | Li J, Zhang Y, Cao X, Zeng Q, Zhuang Y, Qian X, Chen H. Accelerated discovery of high-strength aluminum alloys by machine learning. Communications Materials, 2020, 1: 73. ¦ Primary checked; UTS-only summaries | primary article checked | LI-004 |  |  | LI2020 | not reported in archived corpus | G048
LI-005 | LI2020 | measured | Table 1 | cast ingot | RRA | 465 | 4 | 120 | 24 |  | Solution 465 C/4 h, water quench; RRA 120 C/24 h + 190 C/0.5 h + 120 C/24 h | 7.36 | 1.69 | 2.38 | [5 empty] | 0.08 |  |  |  | 0.36 | [5 empty] | 468 |  | Li J, Zhang Y, Cao X, Zeng Q, Zhuang Y, Qian X, Chen H. Accelerated discovery of high-strength aluminum alloys by machine learning. Communications Materials, 2020, 1: 73. | 10.1038/s43246-020-00074-2 | https://www.nature.com/articles/s43246-020-00074-2 | 0 | [[120, 24], [190, 0.5], [120, 24]] | Li J, Zhang Y, Cao X, Zeng Q, Zhuang Y, Qian X, Chen H. Accelerated discovery of high-strength aluminum alloys by machine learning. Communications Materials, 2020, 1: 73. ¦ Primary checked; UTS-only summaries | primary article checked | LI-005 |  |  | LI2020 | not reported in archived corpus | G048
LI-006 | LI2020 | measured | Table 1 | cast ingot | RRA | 465 | 4 | 120 | 24 |  | Solution 465 C/4 h, water quench; RRA 120 C/24 h + 190 C/0.5 h + 120 C/24 h | 6.2 | 1.71 | 2.37 | [5 empty] | 0.08 |  |  |  | 0.35 | [5 empty] | 477 |  | Li J, Zhang Y, Cao X, Zeng Q, Zhuang Y, Qian X, Chen H. Accelerated discovery of high-strength aluminum alloys by machine learning. Communications Materials, 2020, 1: 73. | 10.1038/s43246-020-00074-2 | https://www.nature.com/articles/s43246-020-00074-2 | 0.01 | [[120, 24], [190, 0.5], [120, 24]] | Li J, Zhang Y, Cao X, Zeng Q, Zhuang Y, Qian X, Chen H. Accelerated discovery of high-strength aluminum alloys by machine learning. Communications Materials, 2020, 1: 73. ¦ Primary checked; UTS-only summaries | primary article checked | LI-006 |  |  | LI2020 | not reported in archived corpus | G048
LI-007 | LI2020 | measured | Table 1 | cast ingot | RRA | 465 | 4 | 120 | 24 |  | Solution 465 C/4 h, water quench; RRA 120 C/24 h + 190 C/0.5 h + 120 C/24 h | 6.08 | 1.72 | 2.35 | [5 empty] | 0.08 |  |  |  | 0.38 | [5 empty] | 439 |  | Li J, Zhang Y, Cao X, Zeng Q, Zhuang Y, Qian X, Chen H. Accelerated discovery of high-strength aluminum alloys by machine learning. Communications Materials, 2020, 1: 73. | 10.1038/s43246-020-00074-2 | https://www.nature.com/articles/s43246-020-00074-2 | 0.01 | [[120, 24], [190, 0.5], [120, 24]] | Li J, Zhang Y, Cao X, Zeng Q, Zhuang Y, Qian X, Chen H. Accelerated discovery of high-strength aluminum alloys by machine learning. Communications Materials, 2020, 1: 73. ¦ Primary checked; UTS-only summaries | primary article checked | LI-007 |  |  | LI2020 | not reported in archived corpus | G048
LI-008 | LI2020 | measured | Table 1 | cast ingot | RRA | 465 | 4 | 120 | 24 |  | Solution 465 C/4 h, water quench; RRA 120 C/24 h + 190 C/0.5 h + 120 C/24 h | 7.13 | 1.67 | 2.35 | [5 empty] | 0.08 |  |  |  | 0.41 | [5 empty] | 446 |  | Li J, Zhang Y, Cao X, Zeng Q, Zhuang Y, Qian X, Chen H. Accelerated discovery of high-strength aluminum alloys by machine learning. Communications Materials, 2020, 1: 73. | 10.1038/s43246-020-00074-2 | https://www.nature.com/articles/s43246-020-00074-2 | 0 | [[120, 24], [190, 0.5], [120, 24]] | Li J, Zhang Y, Cao X, Zeng Q, Zhuang Y, Qian X, Chen H. Accelerated discovery of high-strength aluminum alloys by machine learning. Communications Materials, 2020, 1: 73. ¦ Primary checked; UTS-only summaries | primary article checked | LI-008 |  |  | LI2020 | not reported in archived corpus | G048
LI-009 | LI2020 | measured | Table 1 | cast ingot | RRA | 465 | 4 | 120 | 24 |  | Solution 465 C/4 h, water quench; RRA 120 C/24 h + 190 C/0.5 h + 120 C/24 h | 7.43 | 1.78 | 2.36 | [5 empty] | 0.09 |  |  |  | 0.41 | [5 empty] | 517 |  | Li J, Zhang Y, Cao X, Zeng Q, Zhuang Y, Qian X, Chen H. Accelerated discovery of high-strength aluminum alloys by machine learning. Communications Materials, 2020, 1: 73. | 10.1038/s43246-020-00074-2 | https://www.nature.com/articles/s43246-020-00074-2 | 0 | [[120, 24], [190, 0.5], [120, 24]] | Li J, Zhang Y, Cao X, Zeng Q, Zhuang Y, Qian X, Chen H. Accelerated discovery of high-strength aluminum alloys by machine learning. Communications Materials, 2020, 1: 73. ¦ Primary checked; UTS-only summaries | primary article checked | LI-009 |  |  | LI2020 | not reported in archived corpus | G048
LI-010 | LI2020 | measured | Table 1 | cast ingot | RRA | 465 | 4 | 120 | 24 |  | Solution 465 C/4 h, water quench; RRA 120 C/24 h + 190 C/0.5 h + 120 C/24 h | 8.2 | 1.82 | 2.37 | [5 empty] | 0.1 |  |  |  | 0.4 | [5 empty] | 528 |  | Li J, Zhang Y, Cao X, Zeng Q, Zhuang Y, Qian X, Chen H. Accelerated discovery of high-strength aluminum alloys by machine learning. Communications Materials, 2020, 1: 73. | 10.1038/s43246-020-00074-2 | https://www.nature.com/articles/s43246-020-00074-2 | 0 | [[120, 24], [190, 0.5], [120, 24]] | Li J, Zhang Y, Cao X, Zeng Q, Zhuang Y, Qian X, Chen H. Accelerated discovery of high-strength aluminum alloys by machine learning. Communications Materials, 2020, 1: 73. ¦ Primary checked; UTS-only summaries | primary article checked | LI-010 |  |  | LI2020 | not reported in archived corpus | G048
LI-011 | LI2020 | measured | Table 1 | cast ingot | RRA | 465 | 4 | 120 | 24 |  | Solution 465 C/4 h, water quench; RRA 120 C/24 h + 190 C/0.5 h + 120 C/24 h | 7.84 | 1.86 | 2.37 | [5 empty] | 0.1 |  |  |  | 0.4 | [5 empty] | 549 |  | Li J, Zhang Y, Cao X, Zeng Q, Zhuang Y, Qian X, Chen H. Accelerated discovery of high-strength aluminum alloys by machine learning. Communications Materials, 2020, 1: 73. | 10.1038/s43246-020-00074-2 | https://www.nature.com/articles/s43246-020-00074-2 | 0 | [[120, 24], [190, 0.5], [120, 24]] | Li J, Zhang Y, Cao X, Zeng Q, Zhuang Y, Qian X, Chen H. Accelerated discovery of high-strength aluminum alloys by machine learning. Communications Materials, 2020, 1: 73. ¦ Primary checked; UTS-only summaries | primary article checked | LI-011 |  |  | LI2020 | not reported in archived corpus | G048
LI-012 | LI2020 | measured | Table 1 | cast ingot | RRA | 465 | 4 | 120 | 24 |  | Solution 465 C/4 h, water quench; RRA 120 C/24 h + 190 C/0.5 h + 120 C/24 h | 7.47 | 1.93 | 2.37 | [5 empty] | 0.09 |  |  |  | 0.39 | [5 empty] | 562 |  | Li J, Zhang Y, Cao X, Zeng Q, Zhuang Y, Qian X, Chen H. Accelerated discovery of high-strength aluminum alloys by machine learning. Communications Materials, 2020, 1: 73. | 10.1038/s43246-020-00074-2 | https://www.nature.com/articles/s43246-020-00074-2 | 0 | [[120, 24], [190, 0.5], [120, 24]] | Li J, Zhang Y, Cao X, Zeng Q, Zhuang Y, Qian X, Chen H. Accelerated discovery of high-strength aluminum alloys by machine learning. Communications Materials, 2020, 1: 73. ¦ Primary checked; UTS-only summaries | primary article checked | LI-012 |  |  | LI2020 | not reported in archived corpus | G048
PMC-01 | PMC9571267 | measured | Sect 3.3 (Fig.10) | forging | as-received hot-forged | [5 empty] | as-received hot forging | 7.5 | 1.5 | 1.4 |  |  | 0.15 | [11 empty] | 161 | 245 | 20.2 | Zhang W, et al. Effects of deformation at high, medium, and cryogenic temperatures on the microstructures and mechanical properties of Al-Zn-Mg-Cu alloys. 2022 (PMC9571267). |  | https://pmc.ncbi.nlm.nih.gov/articles/PMC9571267/ |  |  | Zhang W, et al. Effects of deformation at high, medium, and cryogenic temperatures on the microstructures and mechanical properties of Al-Zn-Mg-Cu alloys. 2022 (PMC9571267). ¦ Primary checked; manufacturing temperature not encoded in flat45 inputs | primary article checked | PMC-01 |  |  | PMC9571267 | not reported in archived corpus | G049
PMC-02 | PMC9571267 | measured | Sect 3.3 (Fig.10) | forging | two-step aged | 475 | 4 | 165 | 4 |  | 3-pass multiaxial forging at 450 C; solution 475/4; two-step aging 120/4+165/4 | 7.5 | 1.5 | 1.4 |  |  | 0.15 | [11 empty] | 514 | 539 | 7.4 | Zhang W, et al. Effects of deformation at high, medium, and cryogenic temperatures on the microstructures and mechanical properties of Al-Zn-Mg-Cu alloys. 2022 (PMC9571267). |  | https://pmc.ncbi.nlm.nih.gov/articles/PMC9571267/ |  | [[120, 4], [165, 4]] | Zhang W, et al. Effects of deformation at high, medium, and cryogenic temperatures on the microstructures and mechanical properties of Al-Zn-Mg-Cu alloys. 2022 (PMC9571267). ¦ Primary checked; manufacturing temperature not encoded in flat45 inputs | primary article checked | PMC-02 |  |  | PMC9571267 | not reported in archived corpus | G049
PMC-03 | PMC9571267 | measured | Sect 3.3 (Fig.10) | forging | two-step aged | 475 | 4 | 165 | 4 |  | 3-pass multiaxial forging at 250 C; solution 475/4; two-step aging 120/4+165/4 | 7.5 | 1.5 | 1.4 |  |  | 0.15 | [11 empty] | 495 | 533 | 10.2 | Zhang W, et al. Effects of deformation at high, medium, and cryogenic temperatures on the microstructures and mechanical properties of Al-Zn-Mg-Cu alloys. 2022 (PMC9571267). |  | https://pmc.ncbi.nlm.nih.gov/articles/PMC9571267/ |  | [[120, 4], [165, 4]] | Zhang W, et al. Effects of deformation at high, medium, and cryogenic temperatures on the microstructures and mechanical properties of Al-Zn-Mg-Cu alloys. 2022 (PMC9571267). ¦ Primary checked; manufacturing temperature not encoded in flat45 inputs | primary article checked | PMC-03 |  |  | PMC9571267 | not reported in archived corpus | G049
PMC-04 | PMC9571267 | measured | Sect 3.3 (Fig.10) | forging | two-step aged | 475 | 4 | 165 | 4 |  | 3-pass multiaxial forging at -180 C; solution 475/4; two-step aging 120/4+165/4 | 7.5 | 1.5 | 1.4 |  |  | 0.15 | [11 empty] | 506 | 535 | 11.1 | Zhang W, et al. Effects of deformation at high, medium, and cryogenic temperatures on the microstructures and mechanical properties of Al-Zn-Mg-Cu alloys. 2022 (PMC9571267). |  | https://pmc.ncbi.nlm.nih.gov/articles/PMC9571267/ |  | [[120, 4], [165, 4]] | Zhang W, et al. Effects of deformation at high, medium, and cryogenic temperatures on the microstructures and mechanical properties of Al-Zn-Mg-Cu alloys. 2022 (PMC9571267). ¦ Primary checked; manufacturing temperature not encoded in flat45 inputs | primary article checked | PMC-04 |  |  | PMC9571267 | not reported in archived corpus | G049

## Duplicate exclusions
excluded_id | retained_id | raw_dataset_row | reason
BH-023 | BH-022 | 582 | Exact duplicate of every raw data field except row index; conservative deduplication sensitivity
BH-025 | BH-024 | 586 | Exact duplicate of every raw data field except row index; conservative deduplication sensitivity
BH-027 | BH-026 | 588 | Exact duplicate of every raw data field except row index; conservative deduplication sensitivity
BH-033 | BH-032 | 760 | Exact duplicate of every raw data field except row index; conservative deduplication sensitivity
BH-036 | BH-035 | 770 | Exact duplicate of every raw data field except row index; conservative deduplication sensitivity
BH-042 | BH-041 | 802 | Exact duplicate of every raw data field except row index; conservative deduplication sensitivity
BH-045 | BH-044 | 805 | Exact duplicate of every raw data field except row index; conservative deduplication sensitivity
BH-054 | BH-053 | 816 | Exact duplicate of every raw data field except row index; conservative deduplication sensitivity
BH-061 | BH-060 | 833 | Exact duplicate of every raw data field except row index; conservative deduplication sensitivity
BH-062 | BH-060 | 834 | Exact duplicate of every raw data field except row index; conservative deduplication sensitivity
BH-067 | BH-066 | 839 | Exact duplicate of every raw data field except row index; conservative deduplication sensitivity
BH-069 | BH-068 | 841 | Exact duplicate of every raw data field except row index; conservative deduplication sensitivity
BH-072 | BH-001 | 844 | Exact duplicate of every raw data field except row index; conservative deduplication sensitivity
BH-074 | BH-073 | 846 | Exact duplicate of every raw data field except row index; conservative deduplication sensitivity
BH-076 | BH-075 | 848 | Exact duplicate of every raw data field except row index; conservative deduplication sensitivity
BH-078 | BH-077 | 850 | Exact duplicate of every raw data field except row index; conservative deduplication sensitivity
BH-083 | BH-082 | 855 | Exact duplicate of every raw data field except row index; conservative deduplication sensitivity
BH-088 | BH-087 | 860 | Exact duplicate of every raw data field except row index; conservative deduplication sensitivity
BH-104 | BH-098 | 898 | Exact duplicate of every raw data field except row index; conservative deduplication sensitivity
BH-109 | BH-108 | 916 | Exact duplicate of every raw data field except row index; conservative deduplication sensitivity
BH-110 | BH-039 | 928 | Exact duplicate of every raw data field except row index; conservative deduplication sensitivity
BH-112 | BH-111 | 930 | Exact duplicate of every raw data field except row index; conservative deduplication sensitivity
BH-116 | BH-050 | 934 | Exact duplicate of every raw data field except row index; conservative deduplication sensitivity
BH-117 | BH-052 | 935 | Exact duplicate of every raw data field except row index; conservative deduplication sensitivity
BH-121 | BH-119 | 939 | Exact duplicate of every raw data field except row index; conservative deduplication sensitivity
BH-122 | BH-070 | 940 | Exact duplicate of every raw data field except row index; conservative deduplication sensitivity
BH-123 | BH-071 | 941 | Exact duplicate of every raw data field except row index; conservative deduplication sensitivity
BH-124 | BH-081 | 942 | Exact duplicate of every raw data field except row index; conservative deduplication sensitivity
BH-126 | BH-125 | 947 | Exact duplicate of every raw data field except row index; conservative deduplication sensitivity
BH-130 | BH-129 | 963 | Exact duplicate of every raw data field except row index; conservative deduplication sensitivity
BH-132 | BH-131 | 965 | Exact duplicate of every raw data field except row index; conservative deduplication sensitivity
BH-134 | BH-133 | 967 | Exact duplicate of every raw data field except row index; conservative deduplication sensitivity
BH-140 | BH-139 | 980 | Exact duplicate of every raw data field except row index; conservative deduplication sensitivity
BH-141 | BH-139 | 981 | Exact duplicate of every raw data field except row index; conservative deduplication sensitivity
BH-143 | BH-002 | 983 | Exact duplicate of every raw data field except row index; conservative deduplication sensitivity
BH-148 | BH-147 | 988 | Exact duplicate of every raw data field except row index; conservative deduplication sensitivity
BH-153 | BH-151 | 993 | Exact duplicate of every raw data field except row index; conservative deduplication sensitivity
BH-156 | BH-155 | 996 | Exact duplicate of every raw data field except row index; conservative deduplication sensitivity
BH-161 | BH-158 | 1001 | Exact duplicate of every raw data field except row index; conservative deduplication sensitivity
BH-162 | BH-159 | 1002 | Exact duplicate of every raw data field except row index; conservative deduplication sensitivity
BH-170 | BH-169 | 1010 | Exact duplicate of every raw data field except row index; conservative deduplication sensitivity
BH-193 | BH-192 | 1033 | Exact duplicate of every raw data field except row index; conservative deduplication sensitivity
BH-195 | BH-185 | 1035 | Exact duplicate of every raw data field except row index; conservative deduplication sensitivity
BH-198 | BH-197 | 1038 | Exact duplicate of every raw data field except row index; conservative deduplication sensitivity
BH-203 | BH-202 | 1045 | Exact duplicate of every raw data field except row index; conservative deduplication sensitivity
BH-206 | BH-205 | 1048 | Exact duplicate of every raw data field except row index; conservative deduplication sensitivity
BH-211 | BH-210 | 1074 | Exact duplicate of every raw data field except row index; conservative deduplication sensitivity
BH-213 | BH-212 | 1076 | Exact duplicate of every raw data field except row index; conservative deduplication sensitivity
BH-215 | BH-214 | 1080 | Exact duplicate of every raw data field except row index; conservative deduplication sensitivity

## Field corrections
record_id | field | old | new | evidence
BH-001 | Sr | 0.0 |  | Element is absent from raw Bhat schema; not a measured zero
BH-002 | Sr | 0.0 |  | Element is absent from raw Bhat schema; not a measured zero
BH-003 | Sr | 0.0 |  | Element is absent from raw Bhat schema; not a measured zero
BH-004 | Sr | 0.0 |  | Element is absent from raw Bhat schema; not a measured zero
BH-005 | Sr | 0.0 |  | Element is absent from raw Bhat schema; not a measured zero
BH-006 | Sr | 0.0 |  | Element is absent from raw Bhat schema; not a measured zero
BH-007 | Sr | 0.0 |  | Element is absent from raw Bhat schema; not a measured zero
BH-008 | Sr | 0.0 |  | Element is absent from raw Bhat schema; not a measured zero
BH-009 | Sr | 0.0 |  | Element is absent from raw Bhat schema; not a measured zero
BH-010 | Sr | 0.0 |  | Element is absent from raw Bhat schema; not a measured zero
BH-011 | Sr | 0.0 |  | Element is absent from raw Bhat schema; not a measured zero
BH-012 | Sr | 0.0 |  | Element is absent from raw Bhat schema; not a measured zero
BH-013 | Sr | 0.0 |  | Element is absent from raw Bhat schema; not a measured zero
BH-014 | Sr | 0.0 |  | Element is absent from raw Bhat schema; not a measured zero
BH-015 | Sr | 0.0 |  | Element is absent from raw Bhat schema; not a measured zero
BH-016 | Sr | 0.0 |  | Element is absent from raw Bhat schema; not a measured zero
BH-017 | Sr | 0.0 |  | Element is absent from raw Bhat schema; not a measured zero
BH-018 | Sr | 0.0 |  | Element is absent from raw Bhat schema; not a measured zero
BH-019 | Sr | 0.0 |  | Element is absent from raw Bhat schema; not a measured zero
BH-020 | Sr | 0.0 |  | Element is absent from raw Bhat schema; not a measured zero
BH-021 | Sr | 0.0 |  | Element is absent from raw Bhat schema; not a measured zero
BH-022 | Sr | 0.0 |  | Element is absent from raw Bhat schema; not a measured zero
BH-023 | Sr | 0.0 |  | Element is absent from raw Bhat schema; not a measured zero
BH-024 | Sr | 0.0 |  | Element is absent from raw Bhat schema; not a measured zero
BH-025 | Sr | 0.0 |  | Element is absent from raw Bhat schema; not a measured zero
BH-026 | Sr | 0.0 |  | Element is absent from raw Bhat schema; not a measured zero
BH-027 | Sr | 0.0 |  | Element is absent from raw Bhat schema; not a measured zero
BH-028 | Sr | 0.0 |  | Element is absent from raw Bhat schema; not a measured zero
BH-029 | Sr | 0.0 |  | Element is absent from raw Bhat schema; not a measured zero
BH-030 | Sr | 0.0 |  | Element is absent from raw Bhat schema; not a measured zero
BH-031 | Sr | 0.0 |  | Element is absent from raw Bhat schema; not a measured zero
BH-032 | Sr | 0.0 |  | Element is absent from raw Bhat schema; not a measured zero
BH-033 | Sr | 0.0 |  | Element is absent from raw Bhat schema; not a measured zero
BH-034 | Sr | 0.0 |  | Element is absent from raw Bhat schema; not a measured zero
BH-035 | Sr | 0.0 |  | Element is absent from raw Bhat schema; not a measured zero
BH-036 | Sr | 0.0 |  | Element is absent from raw Bhat schema; not a measured zero
BH-037 | Sr | 0.0 |  | Element is absent from raw Bhat schema; not a measured zero
BH-038 | Sr | 0.0 |  | Element is absent from raw Bhat schema; not a measured zero
BH-039 | Sr | 0.0 |  | Element is absent from raw Bhat schema; not a measured zero
BH-040 | Sr | 0.0 |  | Element is absent from raw Bhat schema; not a measured zero
BH-041 | Sr | 0.0 |  | Element is absent from raw Bhat schema; not a measured zero
BH-042 | Sr | 0.0 |  | Element is absent from raw Bhat schema; not a measured zero
BH-043 | Sr | 0.0 |  | Element is absent from raw Bhat schema; not a measured zero
BH-044 | Sr | 0.0 |  | Element is absent from raw Bhat schema; not a measured zero
BH-045 | Sr | 0.0 |  | Element is absent from raw Bhat schema; not a measured zero
BH-046 | Sr | 0.0 |  | Element is absent from raw Bhat schema; not a measured zero
BH-047 | Sr | 0.0 |  | Element is absent from raw Bhat schema; not a measured zero
BH-048 | Sr | 0.0 |  | Element is absent from raw Bhat schema; not a measured zero
BH-049 | Sr | 0.0 |  | Element is absent from raw Bhat schema; not a measured zero
BH-050 | Sr | 0.0 |  | Element is absent from raw Bhat schema; not a measured zero
BH-051 | Sr | 0.0 |  | Element is absent from raw Bhat schema; not a measured zero
BH-052 | Sr | 0.0 |  | Element is absent from raw Bhat schema; not a measured zero
BH-053 | Sr | 0.0 |  | Element is absent from raw Bhat schema; not a measured zero
BH-054 | Sr | 0.0 |  | Element is absent from raw Bhat schema; not a measured zero
BH-055 | Sr | 0.0 |  | Element is absent from raw Bhat schema; not a measured zero
BH-056 | Sr | 0.0 |  | Element is absent from raw Bhat schema; not a measured zero
BH-057 | Sr | 0.0 |  | Element is absent from raw Bhat schema; not a measured zero
BH-058 | Sr | 0.0 |  | Element is absent from raw Bhat schema; not a measured zero
BH-059 | Sr | 0.0 |  | Element is absent from raw Bhat schema; not a measured zero
BH-060 | Sr | 0.0 |  | Element is absent from raw Bhat schema; not a measured zero
BH-061 | Sr | 0.0 |  | Element is absent from raw Bhat schema; not a measured zero
BH-062 | Sr | 0.0 |  | Element is absent from raw Bhat schema; not a measured zero
BH-063 | Sr | 0.0 |  | Element is absent from raw Bhat schema; not a measured zero
BH-064 | Sr | 0.0 |  | Element is absent from raw Bhat schema; not a measured zero
BH-065 | Sr | 0.0 |  | Element is absent from raw Bhat schema; not a measured zero
BH-066 | Sr | 0.0 |  | Element is absent from raw Bhat schema; not a measured zero
BH-067 | Sr | 0.0 |  | Element is absent from raw Bhat schema; not a measured zero
BH-068 | Sr | 0.0 |  | Element is absent from raw Bhat schema; not a measured zero
BH-069 | Sr | 0.0 |  | Element is absent from raw Bhat schema; not a measured zero
BH-070 | Sr | 0.0 |  | Element is absent from raw Bhat schema; not a measured zero
BH-071 | Sr | 0.0 |  | Element is absent from raw Bhat schema; not a measured zero
BH-072 | Sr | 0.0 |  | Element is absent from raw Bhat schema; not a measured zero
BH-073 | Sr | 0.0 |  | Element is absent from raw Bhat schema; not a measured zero
BH-074 | Sr | 0.0 |  | Element is absent from raw Bhat schema; not a measured zero
BH-075 | Sr | 0.0 |  | Element is absent from raw Bhat schema; not a measured zero
BH-076 | Sr | 0.0 |  | Element is absent from raw Bhat schema; not a measured zero
BH-077 | Sr | 0.0 |  | Element is absent from raw Bhat schema; not a measured zero
BH-078 | Sr | 0.0 |  | Element is absent from raw Bhat schema; not a measured zero
BH-079 | Sr | 0.0 |  | Element is absent from raw Bhat schema; not a measured zero
BH-080 | Sr | 0.0 |  | Element is absent from raw Bhat schema; not a measured zero
BH-081 | Sr | 0.0 |  | Element is absent from raw Bhat schema; not a measured zero
BH-082 | Sr | 0.0 |  | Element is absent from raw Bhat schema; not a measured zero
BH-083 | Sr | 0.0 |  | Element is absent from raw Bhat schema; not a measured zero
BH-084 | Sr | 0.0 |  | Element is absent from raw Bhat schema; not a measured zero
BH-085 | Sr | 0.0 |  | Element is absent from raw Bhat schema; not a measured zero
BH-086 | Sr | 0.0 |  | Element is absent from raw Bhat schema; not a measured zero
BH-087 | Sr | 0.0 |  | Element is absent from raw Bhat schema; not a measured zero
BH-088 | Sr | 0.0 |  | Element is absent from raw Bhat schema; not a measured zero
BH-089 | Sr | 0.0 |  | Element is absent from raw Bhat schema; not a measured zero
BH-090 | Sr | 0.0 |  | Element is absent from raw Bhat schema; not a measured zero
BH-091 | Sr | 0.0 |  | Element is absent from raw Bhat schema; not a measured zero
BH-092 | Sr | 0.0 |  | Element is absent from raw Bhat schema; not a measured zero
BH-093 | Sr | 0.0 |  | Element is absent from raw Bhat schema; not a measured zero
BH-094 | Sr | 0.0 |  | Element is absent from raw Bhat schema; not a measured zero
BH-095 | Sr | 0.0 |  | Element is absent from raw Bhat schema; not a measured zero
BH-096 | Sr | 0.0 |  | Element is absent from raw Bhat schema; not a measured zero
BH-097 | Sr | 0.0 |  | Element is absent from raw Bhat schema; not a measured zero
BH-098 | Sr | 0.0 |  | Element is absent from raw Bhat schema; not a measured zero
BH-099 | Sr | 0.0 |  | Element is absent from raw Bhat schema; not a measured zero
BH-100 | Sr | 0.0 |  | Element is absent from raw Bhat schema; not a measured zero
BH-101 | Sr | 0.0 |  | Element is absent from raw Bhat schema; not a measured zero
BH-102 | Sr | 0.0 |  | Element is absent from raw Bhat schema; not a measured zero
BH-103 | Sr | 0.0 |  | Element is absent from raw Bhat schema; not a measured zero
BH-104 | Sr | 0.0 |  | Element is absent from raw Bhat schema; not a measured zero
BH-105 | Sr | 0.0 |  | Element is absent from raw Bhat schema; not a measured zero
BH-106 | Sr | 0.0 |  | Element is absent from raw Bhat schema; not a measured zero
BH-107 | Sr | 0.0 |  | Element is absent from raw Bhat schema; not a measured zero
BH-108 | Sr | 0.0 |  | Element is absent from raw Bhat schema; not a measured zero
BH-109 | Sr | 0.0 |  | Element is absent from raw Bhat schema; not a measured zero
BH-110 | Sr | 0.0 |  | Element is absent from raw Bhat schema; not a measured zero
BH-111 | Sr | 0.0 |  | Element is absent from raw Bhat schema; not a measured zero
BH-112 | Sr | 0.0 |  | Element is absent from raw Bhat schema; not a measured zero
BH-113 | Sr | 0.0 |  | Element is absent from raw Bhat schema; not a measured zero
BH-114 | Sr | 0.0 |  | Element is absent from raw Bhat schema; not a measured zero
BH-115 | Sr | 0.0 |  | Element is absent from raw Bhat schema; not a measured zero
BH-116 | Sr | 0.0 |  | Element is absent from raw Bhat schema; not a measured zero
BH-117 | Sr | 0.0 |  | Element is absent from raw Bhat schema; not a measured zero
BH-118 | Sr | 0.0 |  | Element is absent from raw Bhat schema; not a measured zero
BH-119 | Sr | 0.0 |  | Element is absent from raw Bhat schema; not a measured zero
BH-120 | Sr | 0.0 |  | Element is absent from raw Bhat schema; not a measured zero
BH-121 | Sr | 0.0 |  | Element is absent from raw Bhat schema; not a measured zero
BH-122 | Sr | 0.0 |  | Element is absent from raw Bhat schema; not a measured zero
BH-123 | Sr | 0.0 |  | Element is absent from raw Bhat schema; not a measured zero
BH-124 | Sr | 0.0 |  | Element is absent from raw Bhat schema; not a measured zero
BH-125 | Sr | 0.0 |  | Element is absent from raw Bhat schema; not a measured zero
BH-126 | Sr | 0.0 |  | Element is absent from raw Bhat schema; not a measured zero
BH-127 | Sr | 0.0 |  | Element is absent from raw Bhat schema; not a measured zero
BH-128 | Sr | 0.0 |  | Element is absent from raw Bhat schema; not a measured zero
BH-129 | Sr | 0.0 |  | Element is absent from raw Bhat schema; not a measured zero
BH-130 | Sr | 0.0 |  | Element is absent from raw Bhat schema; not a measured zero
BH-131 | Sr | 0.0 |  | Element is absent from raw Bhat schema; not a measured zero
BH-132 | Sr | 0.0 |  | Element is absent from raw Bhat schema; not a measured zero
BH-133 | Sr | 0.0 |  | Element is absent from raw Bhat schema; not a measured zero
BH-134 | Sr | 0.0 |  | Element is absent from raw Bhat schema; not a measured zero
BH-135 | Sr | 0.0 |  | Element is absent from raw Bhat schema; not a measured zero
BH-136 | Sr | 0.0 |  | Element is absent from raw Bhat schema; not a measured zero
BH-137 | Sr | 0.0 |  | Element is absent from raw Bhat schema; not a measured zero
BH-138 | Sr | 0.0 |  | Element is absent from raw Bhat schema; not a measured zero
BH-139 | Sr | 0.0 |  | Element is absent from raw Bhat schema; not a measured zero
BH-140 | Sr | 0.0 |  | Element is absent from raw Bhat schema; not a measured zero
BH-141 | Sr | 0.0 |  | Element is absent from raw Bhat schema; not a measured zero
BH-142 | Sr | 0.0 |  | Element is absent from raw Bhat schema; not a measured zero
BH-143 | Sr | 0.0 |  | Element is absent from raw Bhat schema; not a measured zero
BH-144 | Sr | 0.0 |  | Element is absent from raw Bhat schema; not a measured zero
BH-145 | Sr | 0.0 |  | Element is absent from raw Bhat schema; not a measured zero
BH-146 | Sr | 0.0 |  | Element is absent from raw Bhat schema; not a measured zero
BH-147 | Sr | 0.0 |  | Element is absent from raw Bhat schema; not a measured zero
BH-148 | Sr | 0.0 |  | Element is absent from raw Bhat schema; not a measured zero
BH-149 | Sr | 0.0 |  | Element is absent from raw Bhat schema; not a measured zero
BH-150 | Sr | 0.0 |  | Element is absent from raw Bhat schema; not a measured zero
BH-151 | Sr | 0.0 |  | Element is absent from raw Bhat schema; not a measured zero
BH-152 | Sr | 0.0 |  | Element is absent from raw Bhat schema; not a measured zero
BH-153 | Sr | 0.0 |  | Element is absent from raw Bhat schema; not a measured zero
BH-154 | Sr | 0.0 |  | Element is absent from raw Bhat schema; not a measured zero
BH-155 | Sr | 0.0 |  | Element is absent from raw Bhat schema; not a measured zero
BH-156 | Sr | 0.0 |  | Element is absent from raw Bhat schema; not a measured zero
BH-157 | Sr | 0.0 |  | Element is absent from raw Bhat schema; not a measured zero
BH-158 | Sr | 0.0 |  | Element is absent from raw Bhat schema; not a measured zero
BH-159 | Sr | 0.0 |  | Element is absent from raw Bhat schema; not a measured zero
BH-160 | Sr | 0.0 |  | Element is absent from raw Bhat schema; not a measured zero
BH-161 | Sr | 0.0 |  | Element is absent from raw Bhat schema; not a measured zero
BH-162 | Sr | 0.0 |  | Element is absent from raw Bhat schema; not a measured zero
BH-163 | Sr | 0.0 |  | Element is absent from raw Bhat schema; not a measured zero
BH-164 | Sr | 0.0 |  | Element is absent from raw Bhat schema; not a measured zero
BH-165 | Sr | 0.0 |  | Element is absent from raw Bhat schema; not a measured zero
BH-166 | Sr | 0.0 |  | Element is absent from raw Bhat schema; not a measured zero
BH-167 | Sr | 0.0 |  | Element is absent from raw Bhat schema; not a measured zero
BH-168 | Sr | 0.0 |  | Element is absent from raw Bhat schema; not a measured zero
BH-169 | Sr | 0.0 |  | Element is absent from raw Bhat schema; not a measured zero
BH-170 | Sr | 0.0 |  | Element is absent from raw Bhat schema; not a measured zero
BH-171 | Sr | 0.0 |  | Element is absent from raw Bhat schema; not a measured zero
BH-172 | Sr | 0.0 |  | Element is absent from raw Bhat schema; not a measured zero
BH-173 | Sr | 0.0 |  | Element is absent from raw Bhat schema; not a measured zero
BH-174 | Sr | 0.0 |  | Element is absent from raw Bhat schema; not a measured zero
BH-175 | Sr | 0.0 |  | Element is absent from raw Bhat schema; not a measured zero
BH-176 | Sr | 0.0 |  | Element is absent from raw Bhat schema; not a measured zero
BH-177 | Sr | 0.0 |  | Element is absent from raw Bhat schema; not a measured zero
BH-178 | Sr | 0.0 |  | Element is absent from raw Bhat schema; not a measured zero
BH-179 | Sr | 0.0 |  | Element is absent from raw Bhat schema; not a measured zero
BH-180 | Sr | 0.0 |  | Element is absent from raw Bhat schema; not a measured zero
BH-181 | Sr | 0.0 |  | Element is absent from raw Bhat schema; not a measured zero
BH-182 | Sr | 0.0 |  | Element is absent from raw Bhat schema; not a measured zero
BH-183 | Sr | 0.0 |  | Element is absent from raw Bhat schema; not a measured zero
BH-184 | Sr | 0.0 |  | Element is absent from raw Bhat schema; not a measured zero
BH-185 | Sr | 0.0 |  | Element is absent from raw Bhat schema; not a measured zero
BH-186 | Sr | 0.0 |  | Element is absent from raw Bhat schema; not a measured zero
BH-187 | Sr | 0.0 |  | Element is absent from raw Bhat schema; not a measured zero
BH-188 | Sr | 0.0 |  | Element is absent from raw Bhat schema; not a measured zero
BH-189 | Sr | 0.0 |  | Element is absent from raw Bhat schema; not a measured zero
BH-190 | Sr | 0.0 |  | Element is absent from raw Bhat schema; not a measured zero
BH-191 | Sr | 0.0 |  | Element is absent from raw Bhat schema; not a measured zero
BH-192 | Sr | 0.0 |  | Element is absent from raw Bhat schema; not a measured zero
BH-193 | Sr | 0.0 |  | Element is absent from raw Bhat schema; not a measured zero
BH-194 | Sr | 0.0 |  | Element is absent from raw Bhat schema; not a measured zero
BH-195 | Sr | 0.0 |  | Element is absent from raw Bhat schema; not a measured zero
BH-196 | Sr | 0.0 |  | Element is absent from raw Bhat schema; not a measured zero
BH-197 | Sr | 0.0 |  | Element is absent from raw Bhat schema; not a measured zero
BH-198 | Sr | 0.0 |  | Element is absent from raw Bhat schema; not a measured zero
BH-199 | Sr | 0.0 |  | Element is absent from raw Bhat schema; not a measured zero
BH-200 | Sr | 0.0 |  | Element is absent from raw Bhat schema; not a measured zero
BH-201 | Sr | 0.0 |  | Element is absent from raw Bhat schema; not a measured zero
BH-202 | Sr | 0.0 |  | Element is absent from raw Bhat schema; not a measured zero
BH-203 | Sr | 0.0 |  | Element is absent from raw Bhat schema; not a measured zero
BH-204 | Sr | 0.0 |  | Element is absent from raw Bhat schema; not a measured zero
BH-205 | Sr | 0.0 |  | Element is absent from raw Bhat schema; not a measured zero
BH-206 | Sr | 0.0 |  | Element is absent from raw Bhat schema; not a measured zero
BH-207 | Sr | 0.0 |  | Element is absent from raw Bhat schema; not a measured zero
BH-208 | Sr | 0.0 |  | Element is absent from raw Bhat schema; not a measured zero
BH-209 | Sr | 0.0 |  | Element is absent from raw Bhat schema; not a measured zero
BH-210 | Sr | 0.0 |  | Element is absent from raw Bhat schema; not a measured zero
BH-211 | Sr | 0.0 |  | Element is absent from raw Bhat schema; not a measured zero
BH-212 | Sr | 0.0 |  | Element is absent from raw Bhat schema; not a measured zero
BH-213 | Sr | 0.0 |  | Element is absent from raw Bhat schema; not a measured zero
BH-214 | Sr | 0.0 |  | Element is absent from raw Bhat schema; not a measured zero
BH-215 | Sr | 0.0 |  | Element is absent from raw Bhat schema; not a measured zero
BH-001 | Y | 0.0 |  | Element is absent from raw Bhat schema; not a measured zero
BH-002 | Y | 0.0 |  | Element is absent from raw Bhat schema; not a measured zero
BH-003 | Y | 0.0 |  | Element is absent from raw Bhat schema; not a measured zero
BH-004 | Y | 0.0 |  | Element is absent from raw Bhat schema; not a measured zero
BH-005 | Y | 0.0 |  | Element is absent from raw Bhat schema; not a measured zero
BH-006 | Y | 0.0 |  | Element is absent from raw Bhat schema; not a measured zero
BH-007 | Y | 0.0 |  | Element is absent from raw Bhat schema; not a measured zero
BH-008 | Y | 0.0 |  | Element is absent from raw Bhat schema; not a measured zero
BH-009 | Y | 0.0 |  | Element is absent from raw Bhat schema; not a measured zero
BH-010 | Y | 0.0 |  | Element is absent from raw Bhat schema; not a measured zero
BH-011 | Y | 0.0 |  | Element is absent from raw Bhat schema; not a measured zero
BH-012 | Y | 0.0 |  | Element is absent from raw Bhat schema; not a measured zero
BH-013 | Y | 0.0 |  | Element is absent from raw Bhat schema; not a measured zero
BH-014 | Y | 0.0 |  | Element is absent from raw Bhat schema; not a measured zero
BH-015 | Y | 0.0 |  | Element is absent from raw Bhat schema; not a measured zero
BH-016 | Y | 0.0 |  | Element is absent from raw Bhat schema; not a measured zero
BH-017 | Y | 0.0 |  | Element is absent from raw Bhat schema; not a measured zero
BH-018 | Y | 0.0 |  | Element is absent from raw Bhat schema; not a measured zero
BH-019 | Y | 0.0 |  | Element is absent from raw Bhat schema; not a measured zero
BH-020 | Y | 0.0 |  | Element is absent from raw Bhat schema; not a measured zero
BH-021 | Y | 0.0 |  | Element is absent from raw Bhat schema; not a measured zero
BH-022 | Y | 0.0 |  | Element is absent from raw Bhat schema; not a measured zero
BH-023 | Y | 0.0 |  | Element is absent from raw Bhat schema; not a measured zero
BH-024 | Y | 0.0 |  | Element is absent from raw Bhat schema; not a measured zero
BH-025 | Y | 0.0 |  | Element is absent from raw Bhat schema; not a measured zero
BH-026 | Y | 0.0 |  | Element is absent from raw Bhat schema; not a measured zero
BH-027 | Y | 0.0 |  | Element is absent from raw Bhat schema; not a measured zero
BH-028 | Y | 0.0 |  | Element is absent from raw Bhat schema; not a measured zero
BH-029 | Y | 0.0 |  | Element is absent from raw Bhat schema; not a measured zero
BH-030 | Y | 0.0 |  | Element is absent from raw Bhat schema; not a measured zero
BH-031 | Y | 0.0 |  | Element is absent from raw Bhat schema; not a measured zero
BH-032 | Y | 0.0 |  | Element is absent from raw Bhat schema; not a measured zero
BH-033 | Y | 0.0 |  | Element is absent from raw Bhat schema; not a measured zero
BH-034 | Y | 0.0 |  | Element is absent from raw Bhat schema; not a measured zero
BH-035 | Y | 0.0 |  | Element is absent from raw Bhat schema; not a measured zero
BH-036 | Y | 0.0 |  | Element is absent from raw Bhat schema; not a measured zero
BH-037 | Y | 0.0 |  | Element is absent from raw Bhat schema; not a measured zero
BH-038 | Y | 0.0 |  | Element is absent from raw Bhat schema; not a measured zero
BH-039 | Y | 0.0 |  | Element is absent from raw Bhat schema; not a measured zero
BH-040 | Y | 0.0 |  | Element is absent from raw Bhat schema; not a measured zero
BH-041 | Y | 0.0 |  | Element is absent from raw Bhat schema; not a measured zero
BH-042 | Y | 0.0 |  | Element is absent from raw Bhat schema; not a measured zero
BH-043 | Y | 0.0 |  | Element is absent from raw Bhat schema; not a measured zero
BH-044 | Y | 0.0 |  | Element is absent from raw Bhat schema; not a measured zero
BH-045 | Y | 0.0 |  | Element is absent from raw Bhat schema; not a measured zero
BH-046 | Y | 0.0 |  | Element is absent from raw Bhat schema; not a measured zero
BH-047 | Y | 0.0 |  | Element is absent from raw Bhat schema; not a measured zero
BH-048 | Y | 0.0 |  | Element is absent from raw Bhat schema; not a measured zero
BH-049 | Y | 0.0 |  | Element is absent from raw Bhat schema; not a measured zero
BH-050 | Y | 0.0 |  | Element is absent from raw Bhat schema; not a measured zero
BH-051 | Y | 0.0 |  | Element is absent from raw Bhat schema; not a measured zero
BH-052 | Y | 0.0 |  | Element is absent from raw Bhat schema; not a measured zero
BH-053 | Y | 0.0 |  | Element is absent from raw Bhat schema; not a measured zero
BH-054 | Y | 0.0 |  | Element is absent from raw Bhat schema; not a measured zero
BH-055 | Y | 0.0 |  | Element is absent from raw Bhat schema; not a measured zero
BH-056 | Y | 0.0 |  | Element is absent from raw Bhat schema; not a measured zero
BH-057 | Y | 0.0 |  | Element is absent from raw Bhat schema; not a measured zero
BH-058 | Y | 0.0 |  | Element is absent from raw Bhat schema; not a measured zero
BH-059 | Y | 0.0 |  | Element is absent from raw Bhat schema; not a measured zero
BH-060 | Y | 0.0 |  | Element is absent from raw Bhat schema; not a measured zero
BH-061 | Y | 0.0 |  | Element is absent from raw Bhat schema; not a measured zero
BH-062 | Y | 0.0 |  | Element is absent from raw Bhat schema; not a measured zero
BH-063 | Y | 0.0 |  | Element is absent from raw Bhat schema; not a measured zero
BH-064 | Y | 0.0 |  | Element is absent from raw Bhat schema; not a measured zero
BH-065 | Y | 0.0 |  | Element is absent from raw Bhat schema; not a measured zero
BH-066 | Y | 0.0 |  | Element is absent from raw Bhat schema; not a measured zero
BH-067 | Y | 0.0 |  | Element is absent from raw Bhat schema; not a measured zero
BH-068 | Y | 0.0 |  | Element is absent from raw Bhat schema; not a measured zero
BH-069 | Y | 0.0 |  | Element is absent from raw Bhat schema; not a measured zero
BH-070 | Y | 0.0 |  | Element is absent from raw Bhat schema; not a measured zero
BH-071 | Y | 0.0 |  | Element is absent from raw Bhat schema; not a measured zero
BH-072 | Y | 0.0 |  | Element is absent from raw Bhat schema; not a measured zero
BH-073 | Y | 0.0 |  | Element is absent from raw Bhat schema; not a measured zero
BH-074 | Y | 0.0 |  | Element is absent from raw Bhat schema; not a measured zero
BH-075 | Y | 0.0 |  | Element is absent from raw Bhat schema; not a measured zero
BH-076 | Y | 0.0 |  | Element is absent from raw Bhat schema; not a measured zero
BH-077 | Y | 0.0 |  | Element is absent from raw Bhat schema; not a measured zero
BH-078 | Y | 0.0 |  | Element is absent from raw Bhat schema; not a measured zero
BH-079 | Y | 0.0 |  | Element is absent from raw Bhat schema; not a measured zero
BH-080 | Y | 0.0 |  | Element is absent from raw Bhat schema; not a measured zero
BH-081 | Y | 0.0 |  | Element is absent from raw Bhat schema; not a measured zero
BH-082 | Y | 0.0 |  | Element is absent from raw Bhat schema; not a measured zero
BH-083 | Y | 0.0 |  | Element is absent from raw Bhat schema; not a measured zero
BH-084 | Y | 0.0 |  | Element is absent from raw Bhat schema; not a measured zero
BH-085 | Y | 0.0 |  | Element is absent from raw Bhat schema; not a measured zero
BH-086 | Y | 0.0 |  | Element is absent from raw Bhat schema; not a measured zero
BH-087 | Y | 0.0 |  | Element is absent from raw Bhat schema; not a measured zero
BH-088 | Y | 0.0 |  | Element is absent from raw Bhat schema; not a measured zero
BH-089 | Y | 0.0 |  | Element is absent from raw Bhat schema; not a measured zero
BH-090 | Y | 0.0 |  | Element is absent from raw Bhat schema; not a measured zero
BH-091 | Y | 0.0 |  | Element is absent from raw Bhat schema; not a measured zero
BH-092 | Y | 0.0 |  | Element is absent from raw Bhat schema; not a measured zero
BH-093 | Y | 0.0 |  | Element is absent from raw Bhat schema; not a measured zero
BH-094 | Y | 0.0 |  | Element is absent from raw Bhat schema; not a measured zero
BH-095 | Y | 0.0 |  | Element is absent from raw Bhat schema; not a measured zero
BH-096 | Y | 0.0 |  | Element is absent from raw Bhat schema; not a measured zero
BH-097 | Y | 0.0 |  | Element is absent from raw Bhat schema; not a measured zero
BH-098 | Y | 0.0 |  | Element is absent from raw Bhat schema; not a measured zero
BH-099 | Y | 0.0 |  | Element is absent from raw Bhat schema; not a measured zero
BH-100 | Y | 0.0 |  | Element is absent from raw Bhat schema; not a measured zero
BH-101 | Y | 0.0 |  | Element is absent from raw Bhat schema; not a measured zero
BH-102 | Y | 0.0 |  | Element is absent from raw Bhat schema; not a measured zero
BH-103 | Y | 0.0 |  | Element is absent from raw Bhat schema; not a measured zero
BH-104 | Y | 0.0 |  | Element is absent from raw Bhat schema; not a measured zero
BH-105 | Y | 0.0 |  | Element is absent from raw Bhat schema; not a measured zero
BH-106 | Y | 0.0 |  | Element is absent from raw Bhat schema; not a measured zero
BH-107 | Y | 0.0 |  | Element is absent from raw Bhat schema; not a measured zero
BH-108 | Y | 0.0 |  | Element is absent from raw Bhat schema; not a measured zero
BH-109 | Y | 0.0 |  | Element is absent from raw Bhat schema; not a measured zero
BH-110 | Y | 0.0 |  | Element is absent from raw Bhat schema; not a measured zero
BH-111 | Y | 0.0 |  | Element is absent from raw Bhat schema; not a measured zero
BH-112 | Y | 0.0 |  | Element is absent from raw Bhat schema; not a measured zero
BH-113 | Y | 0.0 |  | Element is absent from raw Bhat schema; not a measured zero
BH-114 | Y | 0.0 |  | Element is absent from raw Bhat schema; not a measured zero
BH-115 | Y | 0.0 |  | Element is absent from raw Bhat schema; not a measured zero
BH-116 | Y | 0.0 |  | Element is absent from raw Bhat schema; not a measured zero
BH-117 | Y | 0.0 |  | Element is absent from raw Bhat schema; not a measured zero
BH-118 | Y | 0.0 |  | Element is absent from raw Bhat schema; not a measured zero
BH-119 | Y | 0.0 |  | Element is absent from raw Bhat schema; not a measured zero
BH-120 | Y | 0.0 |  | Element is absent from raw Bhat schema; not a measured zero
BH-121 | Y | 0.0 |  | Element is absent from raw Bhat schema; not a measured zero
BH-122 | Y | 0.0 |  | Element is absent from raw Bhat schema; not a measured zero
BH-123 | Y | 0.0 |  | Element is absent from raw Bhat schema; not a measured zero
BH-124 | Y | 0.0 |  | Element is absent from raw Bhat schema; not a measured zero
BH-125 | Y | 0.0 |  | Element is absent from raw Bhat schema; not a measured zero
BH-126 | Y | 0.0 |  | Element is absent from raw Bhat schema; not a measured zero
BH-127 | Y | 0.0 |  | Element is absent from raw Bhat schema; not a measured zero
BH-128 | Y | 0.0 |  | Element is absent from raw Bhat schema; not a measured zero
BH-129 | Y | 0.0 |  | Element is absent from raw Bhat schema; not a measured zero
BH-130 | Y | 0.0 |  | Element is absent from raw Bhat schema; not a measured zero
BH-131 | Y | 0.0 |  | Element is absent from raw Bhat schema; not a measured zero
BH-132 | Y | 0.0 |  | Element is absent from raw Bhat schema; not a measured zero
BH-133 | Y | 0.0 |  | Element is absent from raw Bhat schema; not a measured zero
BH-134 | Y | 0.0 |  | Element is absent from raw Bhat schema; not a measured zero
BH-135 | Y | 0.0 |  | Element is absent from raw Bhat schema; not a measured zero
BH-136 | Y | 0.0 |  | Element is absent from raw Bhat schema; not a measured zero
BH-137 | Y | 0.0 |  | Element is absent from raw Bhat schema; not a measured zero
BH-138 | Y | 0.0 |  | Element is absent from raw Bhat schema; not a measured zero
BH-139 | Y | 0.0 |  | Element is absent from raw Bhat schema; not a measured zero
BH-140 | Y | 0.0 |  | Element is absent from raw Bhat schema; not a measured zero
BH-141 | Y | 0.0 |  | Element is absent from raw Bhat schema; not a measured zero
BH-142 | Y | 0.0 |  | Element is absent from raw Bhat schema; not a measured zero
BH-143 | Y | 0.0 |  | Element is absent from raw Bhat schema; not a measured zero
BH-144 | Y | 0.0 |  | Element is absent from raw Bhat schema; not a measured zero
BH-145 | Y | 0.0 |  | Element is absent from raw Bhat schema; not a measured zero
BH-146 | Y | 0.0 |  | Element is absent from raw Bhat schema; not a measured zero
BH-147 | Y | 0.0 |  | Element is absent from raw Bhat schema; not a measured zero
BH-148 | Y | 0.0 |  | Element is absent from raw Bhat schema; not a measured zero
BH-149 | Y | 0.0 |  | Element is absent from raw Bhat schema; not a measured zero
BH-150 | Y | 0.0 |  | Element is absent from raw Bhat schema; not a measured zero
BH-151 | Y | 0.0 |  | Element is absent from raw Bhat schema; not a measured zero
BH-152 | Y | 0.0 |  | Element is absent from raw Bhat schema; not a measured zero
BH-153 | Y | 0.0 |  | Element is absent from raw Bhat schema; not a measured zero
BH-154 | Y | 0.0 |  | Element is absent from raw Bhat schema; not a measured zero
BH-155 | Y | 0.0 |  | Element is absent from raw Bhat schema; not a measured zero
BH-156 | Y | 0.0 |  | Element is absent from raw Bhat schema; not a measured zero
BH-157 | Y | 0.0 |  | Element is absent from raw Bhat schema; not a measured zero
BH-158 | Y | 0.0 |  | Element is absent from raw Bhat schema; not a measured zero
BH-159 | Y | 0.0 |  | Element is absent from raw Bhat schema; not a measured zero
BH-160 | Y | 0.0 |  | Element is absent from raw Bhat schema; not a measured zero
BH-161 | Y | 0.0 |  | Element is absent from raw Bhat schema; not a measured zero
BH-162 | Y | 0.0 |  | Element is absent from raw Bhat schema; not a measured zero
BH-163 | Y | 0.0 |  | Element is absent from raw Bhat schema; not a measured zero
BH-164 | Y | 0.0 |  | Element is absent from raw Bhat schema; not a measured zero
BH-165 | Y | 0.0 |  | Element is absent from raw Bhat schema; not a measured zero
BH-166 | Y | 0.0 |  | Element is absent from raw Bhat schema; not a measured zero
BH-167 | Y | 0.0 |  | Element is absent from raw Bhat schema; not a measured zero
BH-168 | Y | 0.0 |  | Element is absent from raw Bhat schema; not a measured zero
BH-169 | Y | 0.0 |  | Element is absent from raw Bhat schema; not a measured zero
BH-170 | Y | 0.0 |  | Element is absent from raw Bhat schema; not a measured zero
BH-171 | Y | 0.0 |  | Element is absent from raw Bhat schema; not a measured zero
BH-172 | Y | 0.0 |  | Element is absent from raw Bhat schema; not a measured zero
BH-173 | Y | 0.0 |  | Element is absent from raw Bhat schema; not a measured zero
BH-174 | Y | 0.0 |  | Element is absent from raw Bhat schema; not a measured zero
BH-175 | Y | 0.0 |  | Element is absent from raw Bhat schema; not a measured zero
BH-176 | Y | 0.0 |  | Element is absent from raw Bhat schema; not a measured zero
BH-177 | Y | 0.0 |  | Element is absent from raw Bhat schema; not a measured zero
BH-178 | Y | 0.0 |  | Element is absent from raw Bhat schema; not a measured zero
BH-179 | Y | 0.0 |  | Element is absent from raw Bhat schema; not a measured zero
BH-180 | Y | 0.0 |  | Element is absent from raw Bhat schema; not a measured zero
BH-181 | Y | 0.0 |  | Element is absent from raw Bhat schema; not a measured zero
BH-182 | Y | 0.0 |  | Element is absent from raw Bhat schema; not a measured zero
BH-183 | Y | 0.0 |  | Element is absent from raw Bhat schema; not a measured zero
BH-184 | Y | 0.0 |  | Element is absent from raw Bhat schema; not a measured zero
BH-185 | Y | 0.0 |  | Element is absent from raw Bhat schema; not a measured zero
BH-186 | Y | 0.0 |  | Element is absent from raw Bhat schema; not a measured zero
BH-187 | Y | 0.0 |  | Element is absent from raw Bhat schema; not a measured zero
BH-188 | Y | 0.0 |  | Element is absent from raw Bhat schema; not a measured zero
BH-189 | Y | 0.0 |  | Element is absent from raw Bhat schema; not a measured zero
BH-190 | Y | 0.0 |  | Element is absent from raw Bhat schema; not a measured zero
BH-191 | Y | 0.0 |  | Element is absent from raw Bhat schema; not a measured zero
BH-192 | Y | 0.0 |  | Element is absent from raw Bhat schema; not a measured zero
BH-193 | Y | 0.0 |  | Element is absent from raw Bhat schema; not a measured zero
BH-194 | Y | 0.0 |  | Element is absent from raw Bhat schema; not a measured zero
BH-195 | Y | 0.0 |  | Element is absent from raw Bhat schema; not a measured zero
BH-196 | Y | 0.0 |  | Element is absent from raw Bhat schema; not a measured zero
BH-197 | Y | 0.0 |  | Element is absent from raw Bhat schema; not a measured zero
BH-198 | Y | 0.0 |  | Element is absent from raw Bhat schema; not a measured zero
BH-199 | Y | 0.0 |  | Element is absent from raw Bhat schema; not a measured zero
BH-200 | Y | 0.0 |  | Element is absent from raw Bhat schema; not a measured zero
BH-201 | Y | 0.0 |  | Element is absent from raw Bhat schema; not a measured zero
BH-202 | Y | 0.0 |  | Element is absent from raw Bhat schema; not a measured zero
BH-203 | Y | 0.0 |  | Element is absent from raw Bhat schema; not a measured zero
BH-204 | Y | 0.0 |  | Element is absent from raw Bhat schema; not a measured zero
BH-205 | Y | 0.0 |  | Element is absent from raw Bhat schema; not a measured zero
BH-206 | Y | 0.0 |  | Element is absent from raw Bhat schema; not a measured zero
BH-207 | Y | 0.0 |  | Element is absent from raw Bhat schema; not a measured zero
BH-208 | Y | 0.0 |  | Element is absent from raw Bhat schema; not a measured zero
BH-209 | Y | 0.0 |  | Element is absent from raw Bhat schema; not a measured zero
BH-210 | Y | 0.0 |  | Element is absent from raw Bhat schema; not a measured zero
BH-211 | Y | 0.0 |  | Element is absent from raw Bhat schema; not a measured zero
BH-212 | Y | 0.0 |  | Element is absent from raw Bhat schema; not a measured zero
BH-213 | Y | 0.0 |  | Element is absent from raw Bhat schema; not a measured zero
BH-214 | Y | 0.0 |  | Element is absent from raw Bhat schema; not a measured zero
BH-215 | Y | 0.0 |  | Element is absent from raw Bhat schema; not a measured zero
BH-003 | temper | as-fabricated (O) | as-fabricated (processing unspecified) | Bhat Processing=No Processing does not establish annealed O
BH-004 | temper | as-fabricated (O) | as-fabricated (processing unspecified) | Bhat Processing=No Processing does not establish annealed O
BH-005 | temper | as-fabricated (O) | as-fabricated (processing unspecified) | Bhat Processing=No Processing does not establish annealed O
BH-006 | temper | as-fabricated (O) | as-fabricated (processing unspecified) | Bhat Processing=No Processing does not establish annealed O
BH-007 | temper | as-fabricated (O) | as-fabricated (processing unspecified) | Bhat Processing=No Processing does not establish annealed O
BH-008 | temper | as-fabricated (O) | as-fabricated (processing unspecified) | Bhat Processing=No Processing does not establish annealed O
BH-009 | temper | as-fabricated (O) | as-fabricated (processing unspecified) | Bhat Processing=No Processing does not establish annealed O
LI-001 | solution_temp_C |  | 465.0 | Li 2020 Table 1 and Methods: melting, casting, heat treatment and tensile testing
LI-002 | solution_temp_C |  | 465.0 | Li 2020 Table 1 and Methods: melting, casting, heat treatment and tensile testing
LI-003 | solution_temp_C |  | 465.0 | Li 2020 Table 1 and Methods: melting, casting, heat treatment and tensile testing
LI-004 | solution_temp_C |  | 465.0 | Li 2020 Table 1 and Methods: melting, casting, heat treatment and tensile testing
LI-005 | solution_temp_C |  | 465.0 | Li 2020 Table 1 and Methods: melting, casting, heat treatment and tensile testing
LI-006 | solution_temp_C |  | 465.0 | Li 2020 Table 1 and Methods: melting, casting, heat treatment and tensile testing
LI-007 | solution_temp_C |  | 465.0 | Li 2020 Table 1 and Methods: melting, casting, heat treatment and tensile testing
LI-008 | solution_temp_C |  | 465.0 | Li 2020 Table 1 and Methods: melting, casting, heat treatment and tensile testing
LI-009 | solution_temp_C |  | 465.0 | Li 2020 Table 1 and Methods: melting, casting, heat treatment and tensile testing
LI-010 | solution_temp_C |  | 465.0 | Li 2020 Table 1 and Methods: melting, casting, heat treatment and tensile testing
LI-011 | solution_temp_C |  | 465.0 | Li 2020 Table 1 and Methods: melting, casting, heat treatment and tensile testing
LI-012 | solution_temp_C |  | 465.0 | Li 2020 Table 1 and Methods: melting, casting, heat treatment and tensile testing
LI-001 | solution_time_h |  | 4.0 | Li 2020 Table 1 and Methods: melting, casting, heat treatment and tensile testing
LI-002 | solution_time_h |  | 4.0 | Li 2020 Table 1 and Methods: melting, casting, heat treatment and tensile testing
LI-003 | solution_time_h |  | 4.0 | Li 2020 Table 1 and Methods: melting, casting, heat treatment and tensile testing
LI-004 | solution_time_h |  | 4.0 | Li 2020 Table 1 and Methods: melting, casting, heat treatment and tensile testing
LI-005 | solution_time_h |  | 4.0 | Li 2020 Table 1 and Methods: melting, casting, heat treatment and tensile testing
LI-006 | solution_time_h |  | 4.0 | Li 2020 Table 1 and Methods: melting, casting, heat treatment and tensile testing
LI-007 | solution_time_h |  | 4.0 | Li 2020 Table 1 and Methods: melting, casting, heat treatment and tensile testing
LI-008 | solution_time_h |  | 4.0 | Li 2020 Table 1 and Methods: melting, casting, heat treatment and tensile testing
LI-009 | solution_time_h |  | 4.0 | Li 2020 Table 1 and Methods: melting, casting, heat treatment and tensile testing
LI-010 | solution_time_h |  | 4.0 | Li 2020 Table 1 and Methods: melting, casting, heat treatment and tensile testing
LI-011 | solution_time_h |  | 4.0 | Li 2020 Table 1 and Methods: melting, casting, heat treatment and tensile testing
LI-012 | solution_time_h |  | 4.0 | Li 2020 Table 1 and Methods: melting, casting, heat treatment and tensile testing
LI-001 | aging_temp_C |  | 120.0 | Li 2020 Table 1 and Methods: melting, casting, heat treatment and tensile testing
LI-002 | aging_temp_C |  | 120.0 | Li 2020 Table 1 and Methods: melting, casting, heat treatment and tensile testing
LI-003 | aging_temp_C |  | 120.0 | Li 2020 Table 1 and Methods: melting, casting, heat treatment and tensile testing
LI-004 | aging_temp_C |  | 120.0 | Li 2020 Table 1 and Methods: melting, casting, heat treatment and tensile testing
LI-005 | aging_temp_C |  | 120.0 | Li 2020 Table 1 and Methods: melting, casting, heat treatment and tensile testing
LI-006 | aging_temp_C |  | 120.0 | Li 2020 Table 1 and Methods: melting, casting, heat treatment and tensile testing
LI-007 | aging_temp_C |  | 120.0 | Li 2020 Table 1 and Methods: melting, casting, heat treatment and tensile testing
LI-008 | aging_temp_C |  | 120.0 | Li 2020 Table 1 and Methods: melting, casting, heat treatment and tensile testing
LI-009 | aging_temp_C |  | 120.0 | Li 2020 Table 1 and Methods: melting, casting, heat treatment and tensile testing
LI-010 | aging_temp_C |  | 120.0 | Li 2020 Table 1 and Methods: melting, casting, heat treatment and tensile testing
LI-011 | aging_temp_C |  | 120.0 | Li 2020 Table 1 and Methods: melting, casting, heat treatment and tensile testing
LI-012 | aging_temp_C |  | 120.0 | Li 2020 Table 1 and Methods: melting, casting, heat treatment and tensile testing
LI-001 | aging_time_h |  | 24.0 | Li 2020 Table 1 and Methods: melting, casting, heat treatment and tensile testing
LI-002 | aging_time_h |  | 24.0 | Li 2020 Table 1 and Methods: melting, casting, heat treatment and tensile testing
LI-003 | aging_time_h |  | 24.0 | Li 2020 Table 1 and Methods: melting, casting, heat treatment and tensile testing
LI-004 | aging_time_h |  | 24.0 | Li 2020 Table 1 and Methods: melting, casting, heat treatment and tensile testing
LI-005 | aging_time_h |  | 24.0 | Li 2020 Table 1 and Methods: melting, casting, heat treatment and tensile testing
LI-006 | aging_time_h |  | 24.0 | Li 2020 Table 1 and Methods: melting, casting, heat treatment and tensile testing
LI-007 | aging_time_h |  | 24.0 | Li 2020 Table 1 and Methods: melting, casting, heat treatment and tensile testing
LI-008 | aging_time_h |  | 24.0 | Li 2020 Table 1 and Methods: melting, casting, heat treatment and tensile testing
LI-009 | aging_time_h |  | 24.0 | Li 2020 Table 1 and Methods: melting, casting, heat treatment and tensile testing
LI-010 | aging_time_h |  | 24.0 | Li 2020 Table 1 and Methods: melting, casting, heat treatment and tensile testing
LI-011 | aging_time_h |  | 24.0 | Li 2020 Table 1 and Methods: melting, casting, heat treatment and tensile testing
LI-012 | aging_time_h |  | 24.0 | Li 2020 Table 1 and Methods: melting, casting, heat treatment and tensile testing
LI-001 | temper | iterative screening | RRA | Li 2020 Table 1 and Methods: melting, casting, heat treatment and tensile testing
LI-002 | temper | iterative screening | RRA | Li 2020 Table 1 and Methods: melting, casting, heat treatment and tensile testing
LI-003 | temper | iterative screening | RRA | Li 2020 Table 1 and Methods: melting, casting, heat treatment and tensile testing
LI-004 | temper | iterative screening | RRA | Li 2020 Table 1 and Methods: melting, casting, heat treatment and tensile testing
LI-005 | temper | iterative screening | RRA | Li 2020 Table 1 and Methods: melting, casting, heat treatment and tensile testing
LI-006 | temper | iterative screening | RRA | Li 2020 Table 1 and Methods: melting, casting, heat treatment and tensile testing
LI-007 | temper | iterative screening | RRA | Li 2020 Table 1 and Methods: melting, casting, heat treatment and tensile testing
LI-008 | temper | iterative screening | RRA | Li 2020 Table 1 and Methods: melting, casting, heat treatment and tensile testing
LI-009 | temper | iterative screening | RRA | Li 2020 Table 1 and Methods: melting, casting, heat treatment and tensile testing
LI-010 | temper | iterative screening | RRA | Li 2020 Table 1 and Methods: melting, casting, heat treatment and tensile testing
LI-011 | temper | iterative screening | RRA | Li 2020 Table 1 and Methods: melting, casting, heat treatment and tensile testing
LI-012 | temper | iterative screening | RRA | Li 2020 Table 1 and Methods: melting, casting, heat treatment and tensile testing
LI-001 | special_process | cast screening slab (heat treatment not itemised in table) | Solution 465 C/4 h, water quench; RRA 120 C/24 h + 190 C/0.5 h + 120 C/24 h | Li 2020 Table 1 and Methods: melting, casting, heat treatment and tensile testing
LI-002 | special_process | cast screening slab (heat treatment not itemised in table) | Solution 465 C/4 h, water quench; RRA 120 C/24 h + 190 C/0.5 h + 120 C/24 h | Li 2020 Table 1 and Methods: melting, casting, heat treatment and tensile testing
LI-003 | special_process | cast screening slab (heat treatment not itemised in table) | Solution 465 C/4 h, water quench; RRA 120 C/24 h + 190 C/0.5 h + 120 C/24 h | Li 2020 Table 1 and Methods: melting, casting, heat treatment and tensile testing
LI-004 | special_process | cast screening slab (heat treatment not itemised in table) | Solution 465 C/4 h, water quench; RRA 120 C/24 h + 190 C/0.5 h + 120 C/24 h | Li 2020 Table 1 and Methods: melting, casting, heat treatment and tensile testing
LI-005 | special_process | cast screening slab (heat treatment not itemised in table) | Solution 465 C/4 h, water quench; RRA 120 C/24 h + 190 C/0.5 h + 120 C/24 h | Li 2020 Table 1 and Methods: melting, casting, heat treatment and tensile testing
LI-006 | special_process | cast screening slab (heat treatment not itemised in table) | Solution 465 C/4 h, water quench; RRA 120 C/24 h + 190 C/0.5 h + 120 C/24 h | Li 2020 Table 1 and Methods: melting, casting, heat treatment and tensile testing
LI-007 | special_process | cast screening slab (heat treatment not itemised in table) | Solution 465 C/4 h, water quench; RRA 120 C/24 h + 190 C/0.5 h + 120 C/24 h | Li 2020 Table 1 and Methods: melting, casting, heat treatment and tensile testing
LI-008 | special_process | cast screening slab (heat treatment not itemised in table) | Solution 465 C/4 h, water quench; RRA 120 C/24 h + 190 C/0.5 h + 120 C/24 h | Li 2020 Table 1 and Methods: melting, casting, heat treatment and tensile testing
LI-009 | special_process | cast screening slab (heat treatment not itemised in table) | Solution 465 C/4 h, water quench; RRA 120 C/24 h + 190 C/0.5 h + 120 C/24 h | Li 2020 Table 1 and Methods: melting, casting, heat treatment and tensile testing
LI-010 | special_process | cast screening slab (heat treatment not itemised in table) | Solution 465 C/4 h, water quench; RRA 120 C/24 h + 190 C/0.5 h + 120 C/24 h | Li 2020 Table 1 and Methods: melting, casting, heat treatment and tensile testing
LI-011 | special_process | cast screening slab (heat treatment not itemised in table) | Solution 465 C/4 h, water quench; RRA 120 C/24 h + 190 C/0.5 h + 120 C/24 h | Li 2020 Table 1 and Methods: melting, casting, heat treatment and tensile testing
LI-012 | special_process | cast screening slab (heat treatment not itemised in table) | Solution 465 C/4 h, water quench; RRA 120 C/24 h + 190 C/0.5 h + 120 C/24 h | Li 2020 Table 1 and Methods: melting, casting, heat treatment and tensile testing
LI-001 | aging_stages |  | [[120, 24], [190, 0.5], [120, 24]] | Li 2020 Table 1 and Methods: melting, casting, heat treatment and tensile testing
LI-002 | aging_stages |  | [[120, 24], [190, 0.5], [120, 24]] | Li 2020 Table 1 and Methods: melting, casting, heat treatment and tensile testing
LI-003 | aging_stages |  | [[120, 24], [190, 0.5], [120, 24]] | Li 2020 Table 1 and Methods: melting, casting, heat treatment and tensile testing
LI-004 | aging_stages |  | [[120, 24], [190, 0.5], [120, 24]] | Li 2020 Table 1 and Methods: melting, casting, heat treatment and tensile testing
LI-005 | aging_stages |  | [[120, 24], [190, 0.5], [120, 24]] | Li 2020 Table 1 and Methods: melting, casting, heat treatment and tensile testing
LI-006 | aging_stages |  | [[120, 24], [190, 0.5], [120, 24]] | Li 2020 Table 1 and Methods: melting, casting, heat treatment and tensile testing
LI-007 | aging_stages |  | [[120, 24], [190, 0.5], [120, 24]] | Li 2020 Table 1 and Methods: melting, casting, heat treatment and tensile testing
LI-008 | aging_stages |  | [[120, 24], [190, 0.5], [120, 24]] | Li 2020 Table 1 and Methods: melting, casting, heat treatment and tensile testing
LI-009 | aging_stages |  | [[120, 24], [190, 0.5], [120, 24]] | Li 2020 Table 1 and Methods: melting, casting, heat treatment and tensile testing
LI-010 | aging_stages |  | [[120, 24], [190, 0.5], [120, 24]] | Li 2020 Table 1 and Methods: melting, casting, heat treatment and tensile testing
LI-011 | aging_stages |  | [[120, 24], [190, 0.5], [120, 24]] | Li 2020 Table 1 and Methods: melting, casting, heat treatment and tensile testing
LI-012 | aging_stages |  | [[120, 24], [190, 0.5], [120, 24]] | Li 2020 Table 1 and Methods: melting, casting, heat treatment and tensile testing
LI-001 | Ce |  | 0 | Li 2020 Table 1 nominal composition
LI-002 | Ce |  | 0.06 | Li 2020 Table 1 nominal composition
LI-003 | Ce |  | 0.01 | Li 2020 Table 1 nominal composition
LI-004 | Ce |  | 0 | Li 2020 Table 1 nominal composition
LI-005 | Ce |  | 0 | Li 2020 Table 1 nominal composition
LI-006 | Ce |  | 0.01 | Li 2020 Table 1 nominal composition
LI-007 | Ce |  | 0.01 | Li 2020 Table 1 nominal composition
LI-008 | Ce |  | 0 | Li 2020 Table 1 nominal composition
LI-009 | Ce |  | 0 | Li 2020 Table 1 nominal composition
LI-010 | Ce |  | 0 | Li 2020 Table 1 nominal composition
LI-011 | Ce |  | 0 | Li 2020 Table 1 nominal composition
LI-012 | Ce |  | 0 | Li 2020 Table 1 nominal composition
XU15-01 | Mn | 0.0 |  | Not reported in transcribed primary composition; unknown is not measured zero
XU15-01 | Cr | 0.0 |  | Not reported in transcribed primary composition; unknown is not measured zero
XU15-01 | Fe | 0.0 |  | Not reported in transcribed primary composition; unknown is not measured zero
XU15-01 | Si | 0.0 |  | Not reported in transcribed primary composition; unknown is not measured zero
XU15-01 | Ti | 0.0 |  | Not reported in transcribed primary composition; unknown is not measured zero
XU15-01 | Ni | 0.0 |  | Not reported in transcribed primary composition; unknown is not measured zero
XU15-01 | Sc | 0.0 |  | Not reported in transcribed primary composition; unknown is not measured zero
XU15-01 | Y | 0.0 |  | Not reported in transcribed primary composition; unknown is not measured zero
XU15-01 | Er | 0.0 |  | Not reported in transcribed primary composition; unknown is not measured zero
XU15-01 | Li | 0.0 |  | Not reported in transcribed primary composition; unknown is not measured zero
XU15-01 | Ag | 0.0 |  | Not reported in transcribed primary composition; unknown is not measured zero
XU15-01 | V | 0.0 |  | Not reported in transcribed primary composition; unknown is not measured zero
XU15-02 | Mn | 0.0 |  | Not reported in transcribed primary composition; unknown is not measured zero
XU15-02 | Cr | 0.0 |  | Not reported in transcribed primary composition; unknown is not measured zero
XU15-02 | Fe | 0.0 |  | Not reported in transcribed primary composition; unknown is not measured zero
XU15-02 | Si | 0.0 |  | Not reported in transcribed primary composition; unknown is not measured zero
XU15-02 | Ti | 0.0 |  | Not reported in transcribed primary composition; unknown is not measured zero
XU15-02 | Ni | 0.0 |  | Not reported in transcribed primary composition; unknown is not measured zero
XU15-02 | Sc | 0.0 |  | Not reported in transcribed primary composition; unknown is not measured zero
XU15-02 | Y | 0.0 |  | Not reported in transcribed primary composition; unknown is not measured zero
XU15-02 | Er | 0.0 |  | Not reported in transcribed primary composition; unknown is not measured zero
XU15-02 | Li | 0.0 |  | Not reported in transcribed primary composition; unknown is not measured zero
XU15-02 | Ag | 0.0 |  | Not reported in transcribed primary composition; unknown is not measured zero
XU15-02 | V | 0.0 |  | Not reported in transcribed primary composition; unknown is not measured zero
XU16-01 | Mn | 0.0 |  | Not reported in transcribed primary composition; unknown is not measured zero
XU16-01 | Cr | 0.0 |  | Not reported in transcribed primary composition; unknown is not measured zero
XU16-01 | Fe | 0.0 |  | Not reported in transcribed primary composition; unknown is not measured zero
XU16-01 | Si | 0.0 |  | Not reported in transcribed primary composition; unknown is not measured zero
XU16-01 | Ti | 0.0 |  | Not reported in transcribed primary composition; unknown is not measured zero
XU16-01 | Ni | 0.0 |  | Not reported in transcribed primary composition; unknown is not measured zero
XU16-01 | Sc | 0.0 |  | Not reported in transcribed primary composition; unknown is not measured zero
XU16-01 | Y | 0.0 |  | Not reported in transcribed primary composition; unknown is not measured zero
XU16-01 | Er | 0.0 |  | Not reported in transcribed primary composition; unknown is not measured zero
XU16-01 | Li | 0.0 |  | Not reported in transcribed primary composition; unknown is not measured zero
XU16-01 | Ag | 0.0 |  | Not reported in transcribed primary composition; unknown is not measured zero
XU16-01 | V | 0.0 |  | Not reported in transcribed primary composition; unknown is not measured zero
XU16-02 | Mn | 0.0 |  | Not reported in transcribed primary composition; unknown is not measured zero
XU16-02 | Cr | 0.0 |  | Not reported in transcribed primary composition; unknown is not measured zero
XU16-02 | Fe | 0.0 |  | Not reported in transcribed primary composition; unknown is not measured zero
XU16-02 | Si | 0.0 |  | Not reported in transcribed primary composition; unknown is not measured zero
XU16-02 | Ti | 0.0 |  | Not reported in transcribed primary composition; unknown is not measured zero
XU16-02 | Ni | 0.0 |  | Not reported in transcribed primary composition; unknown is not measured zero
XU16-02 | Sc | 0.0 |  | Not reported in transcribed primary composition; unknown is not measured zero
XU16-02 | Y | 0.0 |  | Not reported in transcribed primary composition; unknown is not measured zero
XU16-02 | Er | 0.0 |  | Not reported in transcribed primary composition; unknown is not measured zero
XU16-02 | Li | 0.0 |  | Not reported in transcribed primary composition; unknown is not measured zero
XU16-02 | Ag | 0.0 |  | Not reported in transcribed primary composition; unknown is not measured zero
XU16-02 | V | 0.0 |  | Not reported in transcribed primary composition; unknown is not measured zero
XU18-01 | Mn | 0.0 |  | Not reported in transcribed primary composition; unknown is not measured zero
XU18-01 | Cr | 0.0 |  | Not reported in transcribed primary composition; unknown is not measured zero
XU18-01 | Fe | 0.0 |  | Not reported in transcribed primary composition; unknown is not measured zero
XU18-01 | Si | 0.0 |  | Not reported in transcribed primary composition; unknown is not measured zero
XU18-01 | Ti | 0.0 |  | Not reported in transcribed primary composition; unknown is not measured zero
XU18-01 | Ni | 0.0 |  | Not reported in transcribed primary composition; unknown is not measured zero
XU18-01 | Sc | 0.0 |  | Not reported in transcribed primary composition; unknown is not measured zero
XU18-01 | Y | 0.0 |  | Not reported in transcribed primary composition; unknown is not measured zero
XU18-01 | Er | 0.0 |  | Not reported in transcribed primary composition; unknown is not measured zero
XU18-01 | Li | 0.0 |  | Not reported in transcribed primary composition; unknown is not measured zero
XU18-01 | Ag | 0.0 |  | Not reported in transcribed primary composition; unknown is not measured zero
XU18-01 | V | 0.0 |  | Not reported in transcribed primary composition; unknown is not measured zero
XU18-02 | Mn | 0.0 |  | Not reported in transcribed primary composition; unknown is not measured zero
XU18-02 | Cr | 0.0 |  | Not reported in transcribed primary composition; unknown is not measured zero
XU18-02 | Fe | 0.0 |  | Not reported in transcribed primary composition; unknown is not measured zero
XU18-02 | Si | 0.0 |  | Not reported in transcribed primary composition; unknown is not measured zero
XU18-02 | Ti | 0.0 |  | Not reported in transcribed primary composition; unknown is not measured zero
XU18-02 | Ni | 0.0 |  | Not reported in transcribed primary composition; unknown is not measured zero
XU18-02 | Sc | 0.0 |  | Not reported in transcribed primary composition; unknown is not measured zero
XU18-02 | Y | 0.0 |  | Not reported in transcribed primary composition; unknown is not measured zero
XU18-02 | Er | 0.0 |  | Not reported in transcribed primary composition; unknown is not measured zero
XU18-02 | Li | 0.0 |  | Not reported in transcribed primary composition; unknown is not measured zero
XU18-02 | Ag | 0.0 |  | Not reported in transcribed primary composition; unknown is not measured zero
XU18-02 | V | 0.0 |  | Not reported in transcribed primary composition; unknown is not measured zero
LI-001 | Mn | 0.0 |  | Not reported in transcribed primary composition; unknown is not measured zero
LI-001 | Cr | 0.0 |  | Not reported in transcribed primary composition; unknown is not measured zero
LI-001 | Zr | 0.0 |  | Not reported in transcribed primary composition; unknown is not measured zero
LI-001 | Fe | 0.0 |  | Not reported in transcribed primary composition; unknown is not measured zero
LI-001 | Si | 0.0 |  | Not reported in transcribed primary composition; unknown is not measured zero
LI-001 | Ni | 0.0 |  | Not reported in transcribed primary composition; unknown is not measured zero
LI-001 | Sc | 0.0 |  | Not reported in transcribed primary composition; unknown is not measured zero
LI-001 | Sr | 0.0 |  | Not reported in transcribed primary composition; unknown is not measured zero
LI-001 | Er | 0.0 |  | Not reported in transcribed primary composition; unknown is not measured zero
LI-001 | Li | 0.0 |  | Not reported in transcribed primary composition; unknown is not measured zero
LI-001 | Ag | 0.0 |  | Not reported in transcribed primary composition; unknown is not measured zero
LI-001 | V | 0.0 |  | Not reported in transcribed primary composition; unknown is not measured zero
LI-002 | Mn | 0.0 |  | Not reported in transcribed primary composition; unknown is not measured zero
LI-002 | Cr | 0.0 |  | Not reported in transcribed primary composition; unknown is not measured zero
LI-002 | Zr | 0.0 |  | Not reported in transcribed primary composition; unknown is not measured zero
LI-002 | Fe | 0.0 |  | Not reported in transcribed primary composition; unknown is not measured zero
LI-002 | Si | 0.0 |  | Not reported in transcribed primary composition; unknown is not measured zero
LI-002 | Ni | 0.0 |  | Not reported in transcribed primary composition; unknown is not measured zero
LI-002 | Sc | 0.0 |  | Not reported in transcribed primary composition; unknown is not measured zero
LI-002 | Sr | 0.0 |  | Not reported in transcribed primary composition; unknown is not measured zero
LI-002 | Er | 0.0 |  | Not reported in transcribed primary composition; unknown is not measured zero
LI-002 | Li | 0.0 |  | Not reported in transcribed primary composition; unknown is not measured zero
LI-002 | Ag | 0.0 |  | Not reported in transcribed primary composition; unknown is not measured zero
LI-002 | V | 0.0 |  | Not reported in transcribed primary composition; unknown is not measured zero
LI-003 | Mn | 0.0 |  | Not reported in transcribed primary composition; unknown is not measured zero
LI-003 | Cr | 0.0 |  | Not reported in transcribed primary composition; unknown is not measured zero
LI-003 | Zr | 0.0 |  | Not reported in transcribed primary composition; unknown is not measured zero
LI-003 | Fe | 0.0 |  | Not reported in transcribed primary composition; unknown is not measured zero
LI-003 | Si | 0.0 |  | Not reported in transcribed primary composition; unknown is not measured zero
LI-003 | Ni | 0.0 |  | Not reported in transcribed primary composition; unknown is not measured zero
LI-003 | Sc | 0.0 |  | Not reported in transcribed primary composition; unknown is not measured zero
LI-003 | Sr | 0.0 |  | Not reported in transcribed primary composition; unknown is not measured zero
LI-003 | Er | 0.0 |  | Not reported in transcribed primary composition; unknown is not measured zero
LI-003 | Li | 0.0 |  | Not reported in transcribed primary composition; unknown is not measured zero
LI-003 | Ag | 0.0 |  | Not reported in transcribed primary composition; unknown is not measured zero
LI-003 | V | 0.0 |  | Not reported in transcribed primary composition; unknown is not measured zero
LI-004 | Mn | 0.0 |  | Not reported in transcribed primary composition; unknown is not measured zero
LI-004 | Cr | 0.0 |  | Not reported in transcribed primary composition; unknown is not measured zero
LI-004 | Zr | 0.0 |  | Not reported in transcribed primary composition; unknown is not measured zero
LI-004 | Fe | 0.0 |  | Not reported in transcribed primary composition; unknown is not measured zero
LI-004 | Si | 0.0 |  | Not reported in transcribed primary composition; unknown is not measured zero
LI-004 | Ni | 0.0 |  | Not reported in transcribed primary composition; unknown is not measured zero
LI-004 | Sc | 0.0 |  | Not reported in transcribed primary composition; unknown is not measured zero
LI-004 | Sr | 0.0 |  | Not reported in transcribed primary composition; unknown is not measured zero
LI-004 | Er | 0.0 |  | Not reported in transcribed primary composition; unknown is not measured zero
LI-004 | Li | 0.0 |  | Not reported in transcribed primary composition; unknown is not measured zero
LI-004 | Ag | 0.0 |  | Not reported in transcribed primary composition; unknown is not measured zero
LI-004 | V | 0.0 |  | Not reported in transcribed primary composition; unknown is not measured zero
LI-005 | Mn | 0.0 |  | Not reported in transcribed primary composition; unknown is not measured zero
LI-005 | Cr | 0.0 |  | Not reported in transcribed primary composition; unknown is not measured zero
LI-005 | Zr | 0.0 |  | Not reported in transcribed primary composition; unknown is not measured zero
LI-005 | Fe | 0.0 |  | Not reported in transcribed primary composition; unknown is not measured zero
LI-005 | Si | 0.0 |  | Not reported in transcribed primary composition; unknown is not measured zero
LI-005 | Ni | 0.0 |  | Not reported in transcribed primary composition; unknown is not measured zero
LI-005 | Sc | 0.0 |  | Not reported in transcribed primary composition; unknown is not measured zero
LI-005 | Sr | 0.0 |  | Not reported in transcribed primary composition; unknown is not measured zero
LI-005 | Er | 0.0 |  | Not reported in transcribed primary composition; unknown is not measured zero
LI-005 | Li | 0.0 |  | Not reported in transcribed primary composition; unknown is not measured zero
LI-005 | Ag | 0.0 |  | Not reported in transcribed primary composition; unknown is not measured zero
LI-005 | V | 0.0 |  | Not reported in transcribed primary composition; unknown is not measured zero
LI-006 | Mn | 0.0 |  | Not reported in transcribed primary composition; unknown is not measured zero
LI-006 | Cr | 0.0 |  | Not reported in transcribed primary composition; unknown is not measured zero
LI-006 | Zr | 0.0 |  | Not reported in transcribed primary composition; unknown is not measured zero
LI-006 | Fe | 0.0 |  | Not reported in transcribed primary composition; unknown is not measured zero
LI-006 | Si | 0.0 |  | Not reported in transcribed primary composition; unknown is not measured zero
LI-006 | Ni | 0.0 |  | Not reported in transcribed primary composition; unknown is not measured zero
LI-006 | Sc | 0.0 |  | Not reported in transcribed primary composition; unknown is not measured zero
LI-006 | Sr | 0.0 |  | Not reported in transcribed primary composition; unknown is not measured zero
LI-006 | Er | 0.0 |  | Not reported in transcribed primary composition; unknown is not measured zero
LI-006 | Li | 0.0 |  | Not reported in transcribed primary composition; unknown is not measured zero
LI-006 | Ag | 0.0 |  | Not reported in transcribed primary composition; unknown is not measured zero
LI-006 | V | 0.0 |  | Not reported in transcribed primary composition; unknown is not measured zero
LI-007 | Mn | 0.0 |  | Not reported in transcribed primary composition; unknown is not measured zero
LI-007 | Cr | 0.0 |  | Not reported in transcribed primary composition; unknown is not measured zero
LI-007 | Zr | 0.0 |  | Not reported in transcribed primary composition; unknown is not measured zero
LI-007 | Fe | 0.0 |  | Not reported in transcribed primary composition; unknown is not measured zero
LI-007 | Si | 0.0 |  | Not reported in transcribed primary composition; unknown is not measured zero
LI-007 | Ni | 0.0 |  | Not reported in transcribed primary composition; unknown is not measured zero
LI-007 | Sc | 0.0 |  | Not reported in transcribed primary composition; unknown is not measured zero
LI-007 | Sr | 0.0 |  | Not reported in transcribed primary composition; unknown is not measured zero
LI-007 | Er | 0.0 |  | Not reported in transcribed primary composition; unknown is not measured zero
LI-007 | Li | 0.0 |  | Not reported in transcribed primary composition; unknown is not measured zero
LI-007 | Ag | 0.0 |  | Not reported in transcribed primary composition; unknown is not measured zero
LI-007 | V | 0.0 |  | Not reported in transcribed primary composition; unknown is not measured zero
LI-008 | Mn | 0.0 |  | Not reported in transcribed primary composition; unknown is not measured zero
LI-008 | Cr | 0.0 |  | Not reported in transcribed primary composition; unknown is not measured zero
LI-008 | Zr | 0.0 |  | Not reported in transcribed primary composition; unknown is not measured zero
LI-008 | Fe | 0.0 |  | Not reported in transcribed primary composition; unknown is not measured zero
LI-008 | Si | 0.0 |  | Not reported in transcribed primary composition; unknown is not measured zero
LI-008 | Ni | 0.0 |  | Not reported in transcribed primary composition; unknown is not measured zero
LI-008 | Sc | 0.0 |  | Not reported in transcribed primary composition; unknown is not measured zero
LI-008 | Sr | 0.0 |  | Not reported in transcribed primary composition; unknown is not measured zero
LI-008 | Er | 0.0 |  | Not reported in transcribed primary composition; unknown is not measured zero
LI-008 | Li | 0.0 |  | Not reported in transcribed primary composition; unknown is not measured zero
LI-008 | Ag | 0.0 |  | Not reported in transcribed primary composition; unknown is not measured zero
LI-008 | V | 0.0 |  | Not reported in transcribed primary composition; unknown is not measured zero
LI-009 | Mn | 0.0 |  | Not reported in transcribed primary composition; unknown is not measured zero
LI-009 | Cr | 0.0 |  | Not reported in transcribed primary composition; unknown is not measured zero
LI-009 | Zr | 0.0 |  | Not reported in transcribed primary composition; unknown is not measured zero
LI-009 | Fe | 0.0 |  | Not reported in transcribed primary composition; unknown is not measured zero
LI-009 | Si | 0.0 |  | Not reported in transcribed primary composition; unknown is not measured zero
LI-009 | Ni | 0.0 |  | Not reported in transcribed primary composition; unknown is not measured zero
LI-009 | Sc | 0.0 |  | Not reported in transcribed primary composition; unknown is not measured zero
LI-009 | Sr | 0.0 |  | Not reported in transcribed primary composition; unknown is not measured zero
LI-009 | Er | 0.0 |  | Not reported in transcribed primary composition; unknown is not measured zero
LI-009 | Li | 0.0 |  | Not reported in transcribed primary composition; unknown is not measured zero
LI-009 | Ag | 0.0 |  | Not reported in transcribed primary composition; unknown is not measured zero
LI-009 | V | 0.0 |  | Not reported in transcribed primary composition; unknown is not measured zero
LI-010 | Mn | 0.0 |  | Not reported in transcribed primary composition; unknown is not measured zero
LI-010 | Cr | 0.0 |  | Not reported in transcribed primary composition; unknown is not measured zero
LI-010 | Zr | 0.0 |  | Not reported in transcribed primary composition; unknown is not measured zero
LI-010 | Fe | 0.0 |  | Not reported in transcribed primary composition; unknown is not measured zero
LI-010 | Si | 0.0 |  | Not reported in transcribed primary composition; unknown is not measured zero
LI-010 | Ni | 0.0 |  | Not reported in transcribed primary composition; unknown is not measured zero
LI-010 | Sc | 0.0 |  | Not reported in transcribed primary composition; unknown is not measured zero
LI-010 | Sr | 0.0 |  | Not reported in transcribed primary composition; unknown is not measured zero
LI-010 | Er | 0.0 |  | Not reported in transcribed primary composition; unknown is not measured zero
LI-010 | Li | 0.0 |  | Not reported in transcribed primary composition; unknown is not measured zero
LI-010 | Ag | 0.0 |  | Not reported in transcribed primary composition; unknown is not measured zero
LI-010 | V | 0.0 |  | Not reported in transcribed primary composition; unknown is not measured zero
LI-011 | Mn | 0.0 |  | Not reported in transcribed primary composition; unknown is not measured zero
LI-011 | Cr | 0.0 |  | Not reported in transcribed primary composition; unknown is not measured zero
LI-011 | Zr | 0.0 |  | Not reported in transcribed primary composition; unknown is not measured zero
LI-011 | Fe | 0.0 |  | Not reported in transcribed primary composition; unknown is not measured zero
LI-011 | Si | 0.0 |  | Not reported in transcribed primary composition; unknown is not measured zero
LI-011 | Ni | 0.0 |  | Not reported in transcribed primary composition; unknown is not measured zero
LI-011 | Sc | 0.0 |  | Not reported in transcribed primary composition; unknown is not measured zero
LI-011 | Sr | 0.0 |  | Not reported in transcribed primary composition; unknown is not measured zero
LI-011 | Er | 0.0 |  | Not reported in transcribed primary composition; unknown is not measured zero
LI-011 | Li | 0.0 |  | Not reported in transcribed primary composition; unknown is not measured zero
LI-011 | Ag | 0.0 |  | Not reported in transcribed primary composition; unknown is not measured zero
LI-011 | V | 0.0 |  | Not reported in transcribed primary composition; unknown is not measured zero
LI-012 | Mn | 0.0 |  | Not reported in transcribed primary composition; unknown is not measured zero
LI-012 | Cr | 0.0 |  | Not reported in transcribed primary composition; unknown is not measured zero
LI-012 | Zr | 0.0 |  | Not reported in transcribed primary composition; unknown is not measured zero
LI-012 | Fe | 0.0 |  | Not reported in transcribed primary composition; unknown is not measured zero
LI-012 | Si | 0.0 |  | Not reported in transcribed primary composition; unknown is not measured zero
LI-012 | Ni | 0.0 |  | Not reported in transcribed primary composition; unknown is not measured zero
LI-012 | Sc | 0.0 |  | Not reported in transcribed primary composition; unknown is not measured zero
LI-012 | Sr | 0.0 |  | Not reported in transcribed primary composition; unknown is not measured zero
LI-012 | Er | 0.0 |  | Not reported in transcribed primary composition; unknown is not measured zero
LI-012 | Li | 0.0 |  | Not reported in transcribed primary composition; unknown is not measured zero
LI-012 | Ag | 0.0 |  | Not reported in transcribed primary composition; unknown is not measured zero
LI-012 | V | 0.0 |  | Not reported in transcribed primary composition; unknown is not measured zero
PMC-01 | Mn | 0.0 |  | Not reported in transcribed primary composition; unknown is not measured zero
PMC-01 | Cr | 0.0 |  | Not reported in transcribed primary composition; unknown is not measured zero
PMC-01 | Fe | 0.0 |  | Not reported in transcribed primary composition; unknown is not measured zero
PMC-01 | Si | 0.0 |  | Not reported in transcribed primary composition; unknown is not measured zero
PMC-01 | Ti | 0.0 |  | Not reported in transcribed primary composition; unknown is not measured zero
PMC-01 | Ni | 0.0 |  | Not reported in transcribed primary composition; unknown is not measured zero
PMC-01 | Sc | 0.0 |  | Not reported in transcribed primary composition; unknown is not measured zero
PMC-01 | Sr | 0.0 |  | Not reported in transcribed primary composition; unknown is not measured zero
PMC-01 | Y | 0.0 |  | Not reported in transcribed primary composition; unknown is not measured zero
PMC-01 | Er | 0.0 |  | Not reported in transcribed primary composition; unknown is not measured zero
PMC-01 | Li | 0.0 |  | Not reported in transcribed primary composition; unknown is not measured zero
PMC-01 | Ag | 0.0 |  | Not reported in transcribed primary composition; unknown is not measured zero
PMC-01 | V | 0.0 |  | Not reported in transcribed primary composition; unknown is not measured zero
PMC-02 | Mn | 0.0 |  | Not reported in transcribed primary composition; unknown is not measured zero
PMC-02 | Cr | 0.0 |  | Not reported in transcribed primary composition; unknown is not measured zero
PMC-02 | Fe | 0.0 |  | Not reported in transcribed primary composition; unknown is not measured zero
PMC-02 | Si | 0.0 |  | Not reported in transcribed primary composition; unknown is not measured zero
PMC-02 | Ti | 0.0 |  | Not reported in transcribed primary composition; unknown is not measured zero
PMC-02 | Ni | 0.0 |  | Not reported in transcribed primary composition; unknown is not measured zero
PMC-02 | Sc | 0.0 |  | Not reported in transcribed primary composition; unknown is not measured zero
PMC-02 | Sr | 0.0 |  | Not reported in transcribed primary composition; unknown is not measured zero
PMC-02 | Y | 0.0 |  | Not reported in transcribed primary composition; unknown is not measured zero
PMC-02 | Er | 0.0 |  | Not reported in transcribed primary composition; unknown is not measured zero
PMC-02 | Li | 0.0 |  | Not reported in transcribed primary composition; unknown is not measured zero
PMC-02 | Ag | 0.0 |  | Not reported in transcribed primary composition; unknown is not measured zero
PMC-02 | V | 0.0 |  | Not reported in transcribed primary composition; unknown is not measured zero
PMC-03 | Mn | 0.0 |  | Not reported in transcribed primary composition; unknown is not measured zero
PMC-03 | Cr | 0.0 |  | Not reported in transcribed primary composition; unknown is not measured zero
PMC-03 | Fe | 0.0 |  | Not reported in transcribed primary composition; unknown is not measured zero
PMC-03 | Si | 0.0 |  | Not reported in transcribed primary composition; unknown is not measured zero
PMC-03 | Ti | 0.0 |  | Not reported in transcribed primary composition; unknown is not measured zero
PMC-03 | Ni | 0.0 |  | Not reported in transcribed primary composition; unknown is not measured zero
PMC-03 | Sc | 0.0 |  | Not reported in transcribed primary composition; unknown is not measured zero
PMC-03 | Sr | 0.0 |  | Not reported in transcribed primary composition; unknown is not measured zero
PMC-03 | Y | 0.0 |  | Not reported in transcribed primary composition; unknown is not measured zero
PMC-03 | Er | 0.0 |  | Not reported in transcribed primary composition; unknown is not measured zero
PMC-03 | Li | 0.0 |  | Not reported in transcribed primary composition; unknown is not measured zero
PMC-03 | Ag | 0.0 |  | Not reported in transcribed primary composition; unknown is not measured zero
PMC-03 | V | 0.0 |  | Not reported in transcribed primary composition; unknown is not measured zero
PMC-04 | Mn | 0.0 |  | Not reported in transcribed primary composition; unknown is not measured zero
PMC-04 | Cr | 0.0 |  | Not reported in transcribed primary composition; unknown is not measured zero
PMC-04 | Fe | 0.0 |  | Not reported in transcribed primary composition; unknown is not measured zero
PMC-04 | Si | 0.0 |  | Not reported in transcribed primary composition; unknown is not measured zero
PMC-04 | Ti | 0.0 |  | Not reported in transcribed primary composition; unknown is not measured zero
PMC-04 | Ni | 0.0 |  | Not reported in transcribed primary composition; unknown is not measured zero
PMC-04 | Sc | 0.0 |  | Not reported in transcribed primary composition; unknown is not measured zero
PMC-04 | Sr | 0.0 |  | Not reported in transcribed primary composition; unknown is not measured zero
PMC-04 | Y | 0.0 |  | Not reported in transcribed primary composition; unknown is not measured zero
PMC-04 | Er | 0.0 |  | Not reported in transcribed primary composition; unknown is not measured zero
PMC-04 | Li | 0.0 |  | Not reported in transcribed primary composition; unknown is not measured zero
PMC-04 | Ag | 0.0 |  | Not reported in transcribed primary composition; unknown is not measured zero
PMC-04 | V | 0.0 |  | Not reported in transcribed primary composition; unknown is not measured zero
PMC-02 | aging_temp_C | 120.0 | 165.0 | Zhang 2022 final aging hold is 165 C/4 h after 120 C/4 h
PMC-03 | aging_temp_C | 120.0 | 165.0 | Zhang 2022 final aging hold is 165 C/4 h after 120 C/4 h
PMC-04 | aging_temp_C | 120.0 | 165.0 | Zhang 2022 final aging hold is 165 C/4 h after 120 C/4 h
PMC-02 | aging_stages |  | [[120, 4], [165, 4]] | Zhang 2022 Section 2: ordered aging holds
PMC-03 | aging_stages |  | [[120, 4], [165, 4]] | Zhang 2022 Section 2: ordered aging holds
PMC-04 | aging_stages |  | [[120, 4], [165, 4]] | Zhang 2022 Section 2: ordered aging holds
PMC-01 | temper | as-forged (AR) | as-received hot-forged | Zhang 2022 initial hot-forged material, not annealed O

## Evidence ledger
source_id | records | locator | checked_facts | qualification
XU2015 | XU15-01/XU15-02 | Table 1 p3020; Methods p3020; Tables 3 and 5 pp3023-3024 | 720.5/699.1 MPa; EL5.0/4.2; 2% compression; 450/2+460/2+470/2; 121/24 | Primary PDF visually checked; no target correction
XU2016 | XU16-01/XU16-02 | Table 1 p508; Methods pp507-508; Table 2 p510; Table 5 p512 | YS667.8/682.3; UTS693.6/738.6; EL4.0/5.0; 2-3% deformation | 460 C/2h middle solution stage added to context; 2.5% is midpoint, not measured exact value
XU2018 | XU18-01/XU18-02 | Table 4; DOI10.11973/jxgccl201808005 | Checked in preceding audited revision | Original page range24-28; source route retained
LI2020 | LI-001 through LI-012 | Table 1 and Methods; DOI10.1038/s43246-020-00074-2 | Nominal compositions, Ce and three RRA holds | Primary checked; UTS-only summaries
PMC9571267 | PMC-01 through PMC-04 | Methods and Section3.3; DOI10.3390/ma15196955 | Final hold165 C/4h; three forging temperatures archived | Primary checked; manufacturing temperature not encoded in flat45 inputs
BHAT2023 | 166 retained BH IDs | Mendeley DOI10.17632/b6br4yk6r3.1; raw row indices | Secondary public corpus; nominal processing class only | Original studies/specimen IDs and extraction types unavailable; no invented assignment
WANG2026 | 17 Table 2 condition/direction means | Table 1 p3; Table 2 pp5–6; Methods p3 | 490 °C/2 h solution; water quench; 140 °C, 0/6/12/18/24/30 h; direction-specific YS/UTS; all three replicate values retained | No EL table; slash/blank 6h and24h 45°/90° cells remain missing; 90% rolling reduction not pre-aging strain. Three 45° YS published means differ from replicate arithmetic means by 2/3 MPa (AR, 0h, 30h); source values retained. DOI10.3390/met16080906

## Series groups
record_id | source_id | source_line | series_proxy | Zn | Mg | Cu
BH-001 | BHAT2023 | BHAT2023 | G001 | 7.68 | 2.12 | 1.98
BH-002 | BHAT2023 | BHAT2023 | G001 | 7.68 | 2.12 | 1.98
BH-003 | BHAT2023 | BHAT2023 | G002 | 6.68 | 2.75 | 1.7
BH-004 | BHAT2023 | BHAT2023 | G003 | 5.6 | 2.5 | 1.6
BH-005 | BHAT2023 | BHAT2023 | G003 | 5.6 | 2.5 | 1.6
BH-006 | BHAT2023 | BHAT2023 | G003 | 5.6039 | 2.5018 | 1.6011
BH-007 | BHAT2023 | BHAT2023 | G004 | 6.8 | 2.7 | 2
BH-008 | BHAT2023 | BHAT2023 | G004 | 6.8 | 2.8 | 2
BH-009 | BHAT2023 | BHAT2023 | G005 | 7.4 | 3 | 2.1
BH-010 | BHAT2023 | BHAT2023 | G002 | 6.68 | 2.75 | 1.7
BH-011 | BHAT2023 | BHAT2023 | G006 | 7.15 | 1.75 | 1.45
BH-012 | BHAT2023 | BHAT2023 | G006 | 7.15 | 1.75 | 1.45
BH-013 | BHAT2023 | BHAT2023 | G006 | 7.15 | 1.75 | 1.45
BH-014 | BHAT2023 | BHAT2023 | G006 | 7.15 | 1.75 | 1.45
BH-015 | BHAT2023 | BHAT2023 | G006 | 7.15 | 1.75 | 1.45
BH-016 | BHAT2023 | BHAT2023 | G007 | 5.1 | 2.1 | 1.2
BH-017 | BHAT2023 | BHAT2023 | G007 | 5.1 | 2.1 | 1.2
BH-018 | BHAT2023 | BHAT2023 | G007 | 5.1 | 2.1 | 1.2
BH-019 | BHAT2023 | BHAT2023 | G007 | 5.1 | 2.1 | 1.2
BH-020 | BHAT2023 | BHAT2023 | G007 | 5.1 | 2.1 | 1.2
BH-021 | BHAT2023 | BHAT2023 | G007 | 5.1 | 2.1 | 1.2
BH-022 | BHAT2023 | BHAT2023 | G008 | 5.07 | 1.04 | 0
BH-024 | BHAT2023 | BHAT2023 | G009 | 4.3 | 2.5 | 0.1
BH-026 | BHAT2023 | BHAT2023 | G010 | 4.01 | 2.78 | 0
BH-028 | BHAT2023 | BHAT2023 | G011 | 5.8 | 2.24 | 1.53
BH-029 | BHAT2023 | BHAT2023 | G012 | 4.5027 | 1.2007 | 0.1001
BH-030 | BHAT2023 | BHAT2023 | G013 | 4.5 | 1.4 | 0.1
BH-031 | BHAT2023 | BHAT2023 | G014 | 4.2 | 1.2 | 0
BH-032 | BHAT2023 | BHAT2023 | G008 | 5.07 | 1.04 | 0
BH-034 | BHAT2023 | BHAT2023 | G012 | 4.5027 | 1.2007 | 0.1001
BH-035 | BHAT2023 | BHAT2023 | G010 | 4.01 | 2.78 | 0
BH-037 | BHAT2023 | BHAT2023 | G015 | 4.2 | 1.5 | 0.05
BH-038 | BHAT2023 | BHAT2023 | G016 | 5.96 | 1.8 | 0.3
BH-039 | BHAT2023 | BHAT2023 | G017 | 4.3 | 3.3 | 0.6
BH-040 | BHAT2023 | BHAT2023 | G017 | 4.3 | 3.3 | 0.6
BH-041 | BHAT2023 | BHAT2023 | G007 | 5.1 | 2.1 | 1.2
BH-043 | BHAT2023 | BHAT2023 | G018 | 5.56 | 1.97 | 1.8
BH-044 | BHAT2023 | BHAT2023 | G011 | 5.59 | 2.2 | 1.54
BH-046 | BHAT2023 | BHAT2023 | G019 | 5.53 | 2.21 | 1.41
BH-047 | BHAT2023 | BHAT2023 | G019 | 5.53 | 2.21 | 1.41
BH-048 | BHAT2023 | BHAT2023 | G020 | 7.82 | 1.57 | 0.003
BH-049 | BHAT2023 | BHAT2023 | G021 | 5.3 | 2.34 | 1.51
BH-050 | BHAT2023 | BHAT2023 | G003 | 5.6 | 2.5 | 1.6
BH-051 | BHAT2023 | BHAT2023 | G011 | 5.8 | 2.24 | 1.53
BH-052 | BHAT2023 | BHAT2023 | G003 | 5.6 | 2.5 | 1.6
BH-053 | BHAT2023 | BHAT2023 | G022 | 5.41 | 2.54 | 1.49
BH-055 | BHAT2023 | BHAT2023 | G023 | 6.1 | 2.3 | 1.63
BH-056 | BHAT2023 | BHAT2023 | G024 | 7.9 | 1.58 | 0.768
BH-057 | BHAT2023 | BHAT2023 | G003 | 5.6039 | 2.5018 | 1.6011
BH-058 | BHAT2023 | BHAT2023 | G025 | 6 | 2.5 | 0.95
BH-059 | BHAT2023 | BHAT2023 | G026 | 6.2 | 2.35 | 1.75
BH-060 | BHAT2023 | BHAT2023 | G027 | 6.4 | 2.35 | 2.2
BH-063 | BHAT2023 | BHAT2023 | G026 | 6.2 | 2.45 | 1.75
BH-064 | BHAT2023 | BHAT2023 | G028 | 7.8 | 1.59 | 1.64
BH-065 | BHAT2023 | BHAT2023 | G003 | 5.6 | 2.5 | 1.6
BH-066 | BHAT2023 | BHAT2023 | G029 | 6.96 | 2.81 | 1.56
BH-068 | BHAT2023 | BHAT2023 | G002 | 6.68 | 2.75 | 1.7
BH-070 | BHAT2023 | BHAT2023 | G004 | 6.8 | 2.7 | 2
BH-071 | BHAT2023 | BHAT2023 | G004 | 6.8 | 2.8 | 2
BH-073 | BHAT2023 | BHAT2023 | G030 | 7.85 | 2.2 | 1.6
BH-075 | BHAT2023 | BHAT2023 | G031 | 7.74 | 2.74 | 1.48
BH-077 | BHAT2023 | BHAT2023 | G031 | 7.84 | 2.76 | 1.55
BH-079 | BHAT2023 | BHAT2023 | G032 | 6.01 | 3.99 | 2.06
BH-080 | BHAT2023 | BHAT2023 | G032 | 6.01 | 3.99 | 2.06
BH-081 | BHAT2023 | BHAT2023 | G005 | 7.4 | 3 | 2.1
BH-082 | BHAT2023 | BHAT2023 | G004 | 6.8 | 2.75 | 2
BH-084 | BHAT2023 | BHAT2023 | G004 | 6.8 | 2.75 | 2
BH-085 | BHAT2023 | BHAT2023 | G033 | 9 | 3.1 | 1.2
BH-086 | BHAT2023 | BHAT2023 | G005 | 7.4 | 3 | 2.1
BH-087 | BHAT2023 | BHAT2023 | G034 | 8.7 | 2.6 | 2.5
BH-089 | BHAT2023 | BHAT2023 | G035 | 10.2 | 2.7 | 1.2
BH-090 | BHAT2023 | BHAT2023 | G035 | 10 | 2.8 | 1.1
BH-091 | BHAT2023 | BHAT2023 | G035 | 10.3 | 2.8 | 1.2
BH-092 | BHAT2023 | BHAT2023 | G035 | 10.3 | 2.7 | 1.3
BH-093 | BHAT2023 | BHAT2023 | G035 | 10.2 | 2.9 | 1.3
BH-094 | BHAT2023 | BHAT2023 | G036 | 10 | 3.1 | 1.1
BH-095 | BHAT2023 | BHAT2023 | G037 | 11 | 3.3 | 1.2
BH-096 | BHAT2023 | BHAT2023 | G038 | 10.8 | 3.5 | 1.2
BH-097 | BHAT2023 | BHAT2023 | G039 | 12 | 3.3 | 1.2
BH-098 | BHAT2023 | BHAT2023 | G010 | 4 | 2.8 | 0
BH-099 | BHAT2023 | BHAT2023 | G010 | 4 | 2.8 | 0.1
BH-100 | BHAT2023 | BHAT2023 | G011 | 5.7 | 2.2 | 1.6
BH-101 | BHAT2023 | BHAT2023 | G011 | 5.7 | 2.2 | 1.6
BH-102 | BHAT2023 | BHAT2023 | G011 | 5.7037 | 2.2515 | 1.551
BH-103 | BHAT2023 | BHAT2023 | G040 | 7.5 | 1.6 | 0.6
BH-105 | BHAT2023 | BHAT2023 | G027 | 6.4064 | 2.3524 | 2.2022
BH-106 | BHAT2023 | BHAT2023 | G027 | 6.4064 | 2.3524 | 2.2022
BH-107 | BHAT2023 | BHAT2023 | G003 | 5.6039 | 2.5018 | 1.6011
BH-108 | BHAT2023 | BHAT2023 | G041 | 4.3 | 2.87 | 0
BH-111 | BHAT2023 | BHAT2023 | G017 | 4.3 | 3.2 | 0.6
BH-113 | BHAT2023 | BHAT2023 | G011 | 5.7 | 2.2 | 1.6
BH-114 | BHAT2023 | BHAT2023 | G011 | 5.7 | 2.2 | 1.6
BH-115 | BHAT2023 | BHAT2023 | G011 | 5.7037 | 2.2515 | 1.551
BH-118 | BHAT2023 | BHAT2023 | G003 | 5.6039 | 2.5018 | 1.6011
BH-119 | BHAT2023 | BHAT2023 | G003 | 5.6 | 2.5 | 1.6
BH-120 | BHAT2023 | BHAT2023 | G003 | 5.6 | 2.5 | 1.6
BH-125 | BHAT2023 | BHAT2023 | G003 | 5.6039 | 2.5018 | 1.6011
BH-127 | BHAT2023 | BHAT2023 | G003 | 5.6039 | 2.5018 | 1.6011
BH-128 | BHAT2023 | BHAT2023 | G003 | 5.6053 | 2.5024 | 1.6015
BH-129 | BHAT2023 | BHAT2023 | G008 | 5.07 | 1.04 | 0
BH-131 | BHAT2023 | BHAT2023 | G010 | 4.01 | 2.78 | 0
BH-133 | BHAT2023 | BHAT2023 | G034 | 8.7 | 2.6 | 2.5
BH-135 | BHAT2023 | BHAT2023 | G018 | 5.56 | 1.97 | 1.8
BH-136 | BHAT2023 | BHAT2023 | G011 | 5.8 | 2.24 | 1.53
BH-137 | BHAT2023 | BHAT2023 | G003 | 5.6 | 2.5 | 1.6
BH-138 | BHAT2023 | BHAT2023 | G003 | 5.6039 | 2.5018 | 1.6011
BH-139 | BHAT2023 | BHAT2023 | G027 | 6.4 | 2.35 | 2.2
BH-142 | BHAT2023 | BHAT2023 | G042 | 7.7 | 2.4 | 1.6
BH-144 | BHAT2023 | BHAT2023 | G042 | 7.705 | 2.4516 | 1.551
BH-145 | BHAT2023 | BHAT2023 | G042 | 7.7069 | 2.4522 | 1.5514
BH-146 | BHAT2023 | BHAT2023 | G042 | 7.7 | 2.45 | 1.55
BH-147 | BHAT2023 | BHAT2023 | G042 | 7.7 | 2.45 | 1.55
BH-149 | BHAT2023 | BHAT2023 | G011 | 5.7 | 2.2 | 1.6
BH-150 | BHAT2023 | BHAT2023 | G011 | 5.7037 | 2.2515 | 1.551
BH-151 | BHAT2023 | BHAT2023 | G011 | 5.7 | 2.25 | 1.55
BH-152 | BHAT2023 | BHAT2023 | G011 | 5.7 | 2.25 | 1.55
BH-154 | BHAT2023 | BHAT2023 | G003 | 5.6039 | 2.5018 | 1.6011
BH-155 | BHAT2023 | BHAT2023 | G027 | 6.2 | 2.25 | 2.3
BH-157 | BHAT2023 | BHAT2023 | G042 | 7.7069 | 2.4522 | 1.5514
BH-158 | BHAT2023 | BHAT2023 | G003 | 5.6039 | 2.5018 | 1.6011
BH-159 | BHAT2023 | BHAT2023 | G027 | 6.2 | 2.2 | 2.3
BH-160 | BHAT2023 | BHAT2023 | G003 | 5.6053 | 2.5024 | 1.6015
BH-163 | BHAT2023 | BHAT2023 | G027 | 6.2062 | 2.2523 | 2.3023
BH-164 | BHAT2023 | BHAT2023 | G042 | 7.705 | 2.4516 | 1.551
BH-165 | BHAT2023 | BHAT2023 | G042 | 7.7069 | 2.4522 | 1.5514
BH-166 | BHAT2023 | BHAT2023 | G003 | 5.6039 | 2.5018 | 1.6011
BH-167 | BHAT2023 | BHAT2023 | G042 | 7.7 | 2.4 | 1.6
BH-168 | BHAT2023 | BHAT2023 | G027 | 6.2 | 2.25 | 2.3
BH-169 | BHAT2023 | BHAT2023 | G026 | 6.2 | 2.35 | 1.75
BH-171 | BHAT2023 | BHAT2023 | G027 | 6.2 | 2.25 | 2.3
BH-172 | BHAT2023 | BHAT2023 | G003 | 5.6053 | 2.5024 | 1.6015
BH-173 | BHAT2023 | BHAT2023 | G027 | 6.2062 | 2.2523 | 2.3023
BH-174 | BHAT2023 | BHAT2023 | G003 | 5.6 | 2.5 | 1.6
BH-175 | BHAT2023 | BHAT2023 | G043 | 6.205 | 2.0516 | 1.9015
BH-176 | BHAT2023 | BHAT2023 | G027 | 6.2 | 2.2 | 2.3
BH-177 | BHAT2023 | BHAT2023 | G026 | 6.2034 | 2.3513 | 1.751
BH-178 | BHAT2023 | BHAT2023 | G027 | 6.2062 | 2.2523 | 2.3023
BH-179 | BHAT2023 | BHAT2023 | G027 | 6.2062 | 2.2523 | 2.3023
BH-180 | BHAT2023 | BHAT2023 | G003 | 5.6053 | 2.5024 | 1.6015
BH-181 | BHAT2023 | BHAT2023 | G027 | 6.2062 | 2.2523 | 2.3023
BH-182 | BHAT2023 | BHAT2023 | G030 | 7.8547 | 2.2013 | 1.601
BH-183 | BHAT2023 | BHAT2023 | G005 | 7.4 | 3 | 2.1
BH-184 | BHAT2023 | BHAT2023 | G003 | 5.6039 | 2.5018 | 1.6011
BH-185 | BHAT2023 | BHAT2023 | G004 | 6.8 | 2.8 | 2
BH-186 | BHAT2023 | BHAT2023 | G011 | 5.7037 | 2.2515 | 1.551
BH-187 | BHAT2023 | BHAT2023 | G011 | 5.7037 | 2.2515 | 1.551
BH-188 | BHAT2023 | BHAT2023 | G011 | 5.7 | 2.25 | 1.55
BH-189 | BHAT2023 | BHAT2023 | G003 | 5.6039 | 2.5018 | 1.6011
BH-190 | BHAT2023 | BHAT2023 | G027 | 6.2 | 2.2 | 2.3
BH-191 | BHAT2023 | BHAT2023 | G026 | 6.2034 | 2.3513 | 1.751
BH-192 | BHAT2023 | BHAT2023 | G044 | 7.5 | 1.5 | 1.65
BH-194 | BHAT2023 | BHAT2023 | G027 | 6.2062 | 2.2523 | 2.3023
BH-196 | BHAT2023 | BHAT2023 | G045 | 8.1053 | 2.2515 | 1.7511
BH-197 | BHAT2023 | BHAT2023 | G003 | 5.6039 | 2.5018 | 1.6011
BH-199 | BHAT2023 | BHAT2023 | G027 | 6.2062 | 2.2523 | 2.3023
BH-200 | BHAT2023 | BHAT2023 | G030 | 7.8547 | 2.2013 | 1.601
BH-201 | BHAT2023 | BHAT2023 | G027 | 6.4064 | 2.3524 | 2.2022
BH-202 | BHAT2023 | BHAT2023 | G027 | 6.4 | 2.35 | 2.2
BH-204 | BHAT2023 | BHAT2023 | G046 | 8.0068 | 2.0517 | 2.302
BH-205 | BHAT2023 | BHAT2023 | G046 | 8 | 2.05 | 2.3
BH-207 | BHAT2023 | BHAT2023 | G046 | 8 | 2.05 | 2.3
BH-208 | BHAT2023 | BHAT2023 | G027 | 6.4064 | 2.3524 | 2.2022
BH-209 | BHAT2023 | BHAT2023 | G046 | 8.0068 | 2.0517 | 2.302
BH-210 | BHAT2023 | BHAT2023 | G008 | 5.07 | 1.04 | 0
BH-212 | BHAT2023 | BHAT2023 | G010 | 4.01 | 2.78 | 0
BH-214 | BHAT2023 | BHAT2023 | G034 | 8.7 | 2.6 | 2.5
XU15-01 | XU2015 | XU_LINE | G047 | 12.45 | 3.56 | 1.12
XU15-02 | XU2015 | XU_LINE | G047 | 12.45 | 3.56 | 1.12
XU16-01 | XU2016 | XU_LINE | G047 | 12.45 | 3.56 | 1.12
XU16-02 | XU2016 | XU_LINE | G047 | 12.45 | 3.56 | 1.12
XU18-01 | XU2018 | XU_LINE | G047 | 10.78 | 2.78 | 2.59
XU18-02 | XU2018 | XU_LINE | G047 | 10.78 | 2.78 | 2.59
LI-001 | LI2020 | LI2020 | G048 | 7.67 | 1.65 | 2.38
LI-002 | LI2020 | LI2020 | G048 | 7.85 | 1.68 | 2.38
LI-003 | LI2020 | LI2020 | G048 | 7.57 | 1.68 | 2.38
LI-004 | LI2020 | LI2020 | G048 | 6.89 | 1.7 | 2.38
LI-005 | LI2020 | LI2020 | G048 | 7.36 | 1.69 | 2.38
LI-006 | LI2020 | LI2020 | G048 | 6.2 | 1.71 | 2.37
LI-007 | LI2020 | LI2020 | G048 | 6.08 | 1.72 | 2.35
LI-008 | LI2020 | LI2020 | G048 | 7.13 | 1.67 | 2.35
LI-009 | LI2020 | LI2020 | G048 | 7.43 | 1.78 | 2.36
LI-010 | LI2020 | LI2020 | G048 | 8.2 | 1.82 | 2.37
LI-011 | LI2020 | LI2020 | G048 | 7.84 | 1.86 | 2.37
LI-012 | LI2020 | LI2020 | G048 | 7.47 | 1.93 | 2.37
PMC-01 | PMC9571267 | PMC9571267 | G049 | 7.5 | 1.5 | 1.4
PMC-02 | PMC9571267 | PMC9571267 | G049 | 7.5 | 1.5 | 1.4
PMC-03 | PMC9571267 | PMC9571267 | G049 | 7.5 | 1.5 | 1.4
PMC-04 | PMC9571267 | PMC9571267 | G049 | 7.5 | 1.5 | 1.4

## V5 metrics
kind | protocol | target | model | R2_mean | R2_std | RMSE_mean | RMSE_std | MAE_mean | MAE_std | bias_pred_minus_true_mean | bias_pred_minus_true_std
nested | loso | EL_pct | NestedSelect | -51.50917 |  | 27.05416 |  | 10.19007 |  | -4.678454
nested | loso | UTS_MPa | NestedSelect | 0.2746086 |  | 91.77757 |  | 69.74683 |  | -17.72091
nested | loso | YS_MPa | NestedSelect | -14.29262 |  | 476.5379 |  | 191.8559 |  | 51.73433
nested | series_proxy | EL_pct | NestedSelect | 0.2362079 | 0.0789899 | 3.259562 | 0.1650335 | 2.542263 | 0.1277101 | 0.3202142 | 0.1722352
nested | series_proxy | UTS_MPa | NestedSelect | 0.715024 | 0.09729567 | 56.96135 | 8.978976 | 41.9867 | 3.080744 | 11.64517 | 2.085536
nested | series_proxy | YS_MPa | NestedSelect | 0.7833851 | 0.07662584 | 56.0997 | 9.317741 | 44.76738 | 5.79888 | 8.872523 | 3.025623
phys | external_yin2025 | EL_pct | Dummy | -3.844572 |  | 2.854994 |  | 2.545549 |  | -2.543323
phys | external_yin2025 | EL_pct | ET | -10.37887 |  | 4.375495 |  | 4.17881 |  | -4.17881
phys | external_yin2025 | EL_pct | Fusion | -6.164558 |  | 3.47194 |  | 3.220539 |  | -3.220539
phys | external_yin2025 | EL_pct | GBRT | -13.2827 |  | 4.902106 |  | 4.727382 |  | -4.727382
phys | external_yin2025 | EL_pct | LGB | -6.75307 |  | 3.611723 |  | 3.370762 |  | -3.370762
phys | external_yin2025 | EL_pct | Linear | -7.115557 |  | 3.695189 |  | 3.460047 |  | -3.460047
phys | external_yin2025 | EL_pct | RF | -6.034638 |  | 3.440317 |  | 3.186421 |  | -3.186421
phys | external_yin2025 | EL_pct | Ridge | -0.3150255 |  | 1.487458 |  | 1.335355 |  | -0.7280318
phys | external_yin2025 | EL_pct | SVR | -0.5096701 |  | 1.593744 |  | 1.467349 |  | -0.9260237
phys | external_yin2025 | EL_pct | Tree | -46.55126 |  | 8.944551 |  | 8.85 |  | -8.85
phys | external_yin2025 | EL_pct | XGB | -5.115823 |  | 3.207783 |  | 2.933832 |  | -2.933832
phys | external_yin2025 | UTS_MPa | Dummy | -34.30243 |  | 29.19181 |  | 28.77538 |  | -28.77538
phys | external_yin2025 | UTS_MPa | ET | -34.84451 |  | 29.41507 |  | 29.00186 |  | -29.00186
phys | external_yin2025 | UTS_MPa | Fusion | -72.21441 |  | 42.03944 |  | 41.75136 |  | -41.75136
phys | external_yin2025 | UTS_MPa | GBRT | -99.59525 |  | 49.27735 |  | 49.03181 |  | -49.03181
phys | external_yin2025 | UTS_MPa | LGB | -140.8899 |  | 58.52405 |  | 58.31746 |  | -58.31746
phys | external_yin2025 | UTS_MPa | Linear | -40304.17 |  | 986.3681 |  | 986.3559 |  | -986.3559
phys | external_yin2025 | UTS_MPa | RF | -106.883 |  | 51.03112 |  | 50.79406 |  | -50.79406
phys | external_yin2025 | UTS_MPa | Ridge | -312.0049 |  | 86.9229 |  | 86.78394 |  | -86.78394
phys | external_yin2025 | UTS_MPa | SVR | -1.422185 |  | 7.646492 |  | 6.850563 |  | -5.859177
phys | external_yin2025 | UTS_MPa | Tree | -20.44138 |  | 22.75019 |  | 22.21333 |  | -22.21333
phys | external_yin2025 | UTS_MPa | XGB | -136.9858 |  | 57.71328 |  | 57.50377 |  | -57.50377
phys | external_yin2025 | YS_MPa | Dummy | -1.466436 |  | 45.79995 |  | 38.48791 |  | -35.3152
phys | external_yin2025 | YS_MPa | ET | -1.573905 |  | 46.78713 |  | 39.33536 |  | -36.58638
phys | external_yin2025 | YS_MPa | Fusion | -1.410969 |  | 45.28203 |  | 38.03836 |  | -34.64087
phys | external_yin2025 | YS_MPa | GBRT | -2.650799 |  | 55.72166 |  | 47.48085 |  | -47.48085
phys | external_yin2025 | YS_MPa | LGB | -7.921232 |  | 87.10488 |  | 82.07794 |  | -82.07794
phys | external_yin2025 | YS_MPa | Linear | -1.398744 |  | 45.16708 |  | 37.9381 |  | -34.49048
phys | external_yin2025 | YS_MPa | RF | -0.9373121 |  | 40.59101 |  | 33.7671 |  | -28.23398
phys | external_yin2025 | YS_MPa | Ridge | -0.6591816 |  | 37.56445 |  | 30.72933 |  | -23.67732
phys | external_yin2025 | YS_MPa | SVR | -0.8224126 |  | 39.36891 |  | 27.92675 |  | 26.44691
phys | external_yin2025 | YS_MPa | Tree | -1.454127 |  | 45.68552 |  | 35.16667 |  | 35.16667
phys | external_yin2025 | YS_MPa | XGB | -1.873131 |  | 49.43196 |  | 41.5531 |  | -39.91298
phys | series_proxy | EL_pct | Dummy | -0.054957 | 0.02277168 | 3.834545 | 0.04120178 | 3.14963 | 0.04174974 | 0.06921787 | 0.04035172
phys | series_proxy | EL_pct | ET | 0.2625629 | 0.03921238 | 3.205232 | 0.08407316 | 2.491961 | 0.09220171 | 0.5502787 | 0.1435583
phys | series_proxy | EL_pct | Fusion | 0.207796 | 0.008960733 | 3.322993 | 0.01875324 | 2.600856 | 0.04648045 | 0.6847426 | 0.1152851
phys | series_proxy | EL_pct | GBRT | 0.2189753 | 0.02768075 | 3.299087 | 0.05877068 | 2.590509 | 0.049202 | 0.656045 | 0.1417725
phys | series_proxy | EL_pct | LGB | 0.2598993 | 0.04547215 | 3.210674 | 0.09915177 | 2.473961 | 0.09190863 | 0.4719985 | 0.1434979
phys | series_proxy | EL_pct | Linear | -0.08059902 | 0.1709097 | 3.871648 | 0.3017886 | 3.112281 | 0.1797871 | 0.3434391 | 0.215278
phys | series_proxy | EL_pct | RF | 0.246837 | 0.03115862 | 3.239555 | 0.06760701 | 2.548249 | 0.05806804 | 0.5287653 | 0.04575557
phys | series_proxy | EL_pct | Ridge | 0.05402399 | 0.1169191 | 3.625704 | 0.2243704 | 2.895548 | 0.1962466 | 0.2623663 | 0.2215858
phys | series_proxy | EL_pct | SVR | -1.684518 | 0.3432195 | 6.107323 | 0.3876408 | 4.705115 | 0.3303665 | 1.483356 | 0.5410866
phys | series_proxy | EL_pct | Tree | -0.2720916 | 0.1690008 | 4.20338 | 0.2813722 | 3.260955 | 0.2582228 | -0.1187686 | 0.1961481
phys | series_proxy | EL_pct | XGB | 0.2813599 | 0.04002528 | 3.164005 | 0.08824523 | 2.449378 | 0.07278941 | 0.4180119 | 0.1717195
phys | series_proxy | UTS_MPa | Dummy | -0.01945339 | 0.01510839 | 108.7989 | 0.8049301 | 74.97961 | 0.4810126 | 0.4518706 | 0.6301809
phys | series_proxy | UTS_MPa | ET | 0.7697854 | 0.01070048 | 51.69219 | 1.188646 | 39.58322 | 0.8474225 | 11.81171 | 2.181409
phys | series_proxy | UTS_MPa | Fusion | 0.7366192 | 0.01421 | 55.28604 | 1.494396 | 44.57913 | 1.635496 | 11.23535 | 3.584505
phys | series_proxy | UTS_MPa | GBRT | 0.7619603 | 0.02614221 | 52.51025 | 2.904775 | 40.712 | 2.271863 | 7.529341 | 1.672955
phys | series_proxy | UTS_MPa | LGB | 0.5876011 | 0.03393387 | 69.15281 | 2.871063 | 51.08383 | 2.553454 | 11.08504 | 5.120007
phys | series_proxy | UTS_MPa | Linear | -213.3865 | 51.03682 | 1567.413 | 201.978 | 279.7832 | 45.31 | -166.4156 | 26.39417
phys | series_proxy | UTS_MPa | RF | 0.73478 | 0.0116745 | 55.48447 | 1.205979 | 44.5937 | 0.9870124 | 11.77158 | 1.891499
phys | series_proxy | UTS_MPa | Ridge | -0.6246588 | 1.203306 | 127.8595 | 56.09379 | 69.2523 | 16.92256 | 15.27208 | 11.2869
phys | series_proxy | UTS_MPa | SVR | 0.1593835 | 0.07458012 | 98.72084 | 4.372091 | 72.05163 | 3.843626 | 18.55197 | 11.70164
phys | series_proxy | UTS_MPa | Tree | 0.6055674 | 0.03314413 | 67.62963 | 2.81022 | 51.18471 | 2.322051 | 14.35961 | 3.002759
phys | series_proxy | UTS_MPa | XGB | 0.7379503 | 0.0301833 | 55.09175 | 3.117554 | 42.9145 | 2.136638 | 6.662457 | 2.083224
phys | series_proxy | YS_MPa | Dummy | -0.02333503 | 0.01922328 | 123.2679 | 1.155823 | 84.99046 | 0.945214 | 1.400185 | 0.8752152
phys | series_proxy | YS_MPa | ET | 0.8264138 | 0.006734775 | 50.76332 | 0.9754032 | 40.73175 | 0.9474497 | 10.99935 | 1.60151
phys | series_proxy | YS_MPa | Fusion | 0.7688569 | 0.03256238 | 58.47391 | 4.057584 | 46.50412 | 3.520516 | 10.52299 | 4.819258
phys | series_proxy | YS_MPa | GBRT | 0.8079912 | 0.02336199 | 53.31874 | 3.231462 | 41.86817 | 1.173102 | 7.281867 | 4.123509
phys | series_proxy | YS_MPa | LGB | 0.5931996 | 0.07938315 | 77.43623 | 7.452349 | 56.86503 | 5.595461 | 10.55996 | 4.952544
phys | series_proxy | YS_MPa | Linear | 0.5107591 | 0.1011042 | 84.86495 | 8.870101 | 61.9452 | 4.293539 | -15.68615 | 2.480708
phys | series_proxy | YS_MPa | RF | 0.7789627 | 0.02206555 | 57.2329 | 2.893501 | 44.8115 | 1.952595 | 9.843182 | 1.869386
phys | series_proxy | YS_MPa | Ridge | 0.7029134 | 0.05495107 | 66.1951 | 6.104133 | 51.90085 | 3.036489 | -5.747367 | 2.686344
phys | series_proxy | YS_MPa | SVR | 0.1583798 | 0.1259322 | 111.5554 | 8.145094 | 81.72076 | 4.334191 | 18.29528 | 16.17336
phys | series_proxy | YS_MPa | Tree | 0.6922589 | 0.0256917 | 67.55291 | 2.832536 | 52.37118 | 1.239889 | 5.324815 | 3.905194
phys | series_proxy | YS_MPa | XGB | 0.780407 | 0.04968585 | 56.81375 | 6.427631 | 44.92082 | 4.253565 | 6.158325 | 4.279193
raw | external_yin2025 | EL_pct | Dummy | -3.844572 |  | 2.854994 |  | 2.545549 |  | -2.543323
raw | external_yin2025 | EL_pct | ET | -11.56093 |  | 4.597148 |  | 4.410359 |  | -4.410359
raw | external_yin2025 | EL_pct | Fusion | -6.2252 |  | 3.486603 |  | 3.23634 |  | -3.23634
raw | external_yin2025 | EL_pct | GBRT | -9.818426 |  | 4.26638 |  | 4.064419 |  | -4.064419
raw | external_yin2025 | EL_pct | LGB | -5.436226 |  | 3.290737 |  | 3.02431 |  | -3.02431
raw | external_yin2025 | EL_pct | Linear | -1.067226 |  | 1.864969 |  | 1.743335 |  | -1.340003
raw | external_yin2025 | EL_pct | RF | -5.96864 |  | 3.42414 |  | 3.168949 |  | -3.168949
raw | external_yin2025 | EL_pct | Ridge | -2.02298 |  | 2.255252 |  | 2.079935 |  | -1.844902
raw | external_yin2025 | EL_pct | SVR | -3.2077 |  | 2.660724 |  | 2.398756 |  | -2.323135
raw | external_yin2025 | EL_pct | Tree | -6.610535 |  | 3.578369 |  | 3.335 |  | -3.335
raw | external_yin2025 | EL_pct | XGB | -3.500568 |  | 2.751764 |  | 2.467914 |  | -2.426871
raw | external_yin2025 | UTS_MPa | Dummy | -34.30243 |  | 29.19181 |  | 28.77538 |  | -28.77538
raw | external_yin2025 | UTS_MPa | ET | -0.2604647 |  | 5.515996 |  | 4.613596 |  | 2.507455
raw | external_yin2025 | UTS_MPa | Fusion | -51.67547 |  | 35.65848 |  | 35.31839 |  | -35.31839
raw | external_yin2025 | UTS_MPa | GBRT | -82.82651 |  | 44.9831 |  | 44.71398 |  | -44.71398
raw | external_yin2025 | UTS_MPa | LGB | -89.02264 |  | 46.61595 |  | 46.35631 |  | -46.35631
raw | external_yin2025 | UTS_MPa | Linear | -237.6631 |  | 75.90166 |  | 75.74247 |  | -75.74247
raw | external_yin2025 | UTS_MPa | RF | -70.99706 |  | 41.68848 |  | 41.39795 |  | -41.39795
raw | external_yin2025 | UTS_MPa | Ridge | -204.387 |  | 70.41174 |  | 70.24012 |  | -70.24012
raw | external_yin2025 | UTS_MPa | SVR | -34.87821 |  | 29.4289 |  | 29.01588 |  | -29.01588
raw | external_yin2025 | UTS_MPa | Tree | -29.10446 |  | 26.95715 |  | 26.50565 |  | -26.50565
raw | external_yin2025 | UTS_MPa | XGB | -116.077 |  | 53.16117 |  | 52.93364 |  | -52.93364
raw | external_yin2025 | YS_MPa | Dummy | -1.466436 |  | 45.79995 |  | 38.48791 |  | -35.3152
raw | external_yin2025 | YS_MPa | ET | -1.496986 |  | 46.08272 |  | 38.73188 |  | -35.68115
raw | external_yin2025 | YS_MPa | Fusion | -1.817235 |  | 48.94875 |  | 41.15308 |  | -39.31295
raw | external_yin2025 | YS_MPa | GBRT | -1.927751 |  | 49.89961 |  | 41.93826 |  | -40.49072
raw | external_yin2025 | YS_MPa | LGB | -8.575626 |  | 90.24303 |  | 85.40101 |  | -85.40101
raw | external_yin2025 | YS_MPa | Linear | -2.369773 |  | 53.53408 |  | 44.8935 |  | -44.8935
raw | external_yin2025 | YS_MPa | RF | -0.5837803 |  | 36.70097 |  | 29.79913 |  | -22.28203
raw | external_yin2025 | YS_MPa | Ridge | -4.033204 |  | 65.4263 |  | 58.56729 |  | -58.56729
raw | external_yin2025 | YS_MPa | SVR | -0.02002074 |  | 29.45334 |  | 27.83333 |  | 4.126388
raw | external_yin2025 | YS_MPa | Tree | -1.426691 |  | 45.42943 |  | 38.16667 |  | -34.83333
raw | external_yin2025 | YS_MPa | XGB | -3.707032 |  | 63.27085 |  | 56.14916 |  | -56.14916
raw | series_proxy | EL_pct | Dummy | -0.054957 | 0.02277168 | 3.834545 | 0.04120178 | 3.14963 | 0.04174974 | 0.06921787 | 0.04035172
raw | series_proxy | EL_pct | ET | 0.2678423 | 0.04093891 | 3.193645 | 0.08809381 | 2.461516 | 0.08495685 | 0.4754105 | 0.1263465
raw | series_proxy | EL_pct | Fusion | 0.2188646 | 0.01637592 | 3.299594 | 0.03468977 | 2.549693 | 0.06295345 | 0.5377009 | 0.1317279
raw | series_proxy | EL_pct | GBRT | 0.2638393 | 0.05229788 | 3.201689 | 0.1148968 | 2.467181 | 0.1023419 | 0.554868 | 0.04511567
raw | series_proxy | EL_pct | LGB | 0.2480911 | 0.05391035 | 3.235821 | 0.1137656 | 2.397263 | 0.08198323 | 0.2185047 | 0.1418421
raw | series_proxy | EL_pct | Linear | -0.07572583 | 0.1341758 | 3.866484 | 0.2368815 | 3.08499 | 0.2191402 | 0.4592153 | 0.2267163
raw | series_proxy | EL_pct | RF | 0.2658592 | 0.03295354 | 3.19829 | 0.07213883 | 2.476413 | 0.05112326 | 0.4177137 | 0.07786196
raw | series_proxy | EL_pct | Ridge | 0.09795357 | 0.08212287 | 3.543079 | 0.1591259 | 2.852239 | 0.1400702 | 0.3969883 | 0.1961166
raw | series_proxy | EL_pct | SVR | -1.714337 | 0.6493993 | 6.116642 | 0.7262525 | 4.55369 | 0.5825511 | 1.212484 | 0.7457068
raw | series_proxy | EL_pct | Tree | -0.2800397 | 0.256284 | 4.207577 | 0.4165715 | 3.24049 | 0.3284428 | 0.3713394 | 0.3488192
raw | series_proxy | EL_pct | XGB | 0.2901441 | 0.04495266 | 3.144334 | 0.09923816 | 2.377156 | 0.06119397 | 0.3472245 | 0.1353265
raw | series_proxy | UTS_MPa | Dummy | -0.01945339 | 0.01510839 | 108.7989 | 0.8049301 | 74.97961 | 0.4810126 | 0.4518706 | 0.6301809
raw | series_proxy | UTS_MPa | ET | 0.7488577 | 0.01557085 | 53.98131 | 1.673505 | 41.29573 | 1.089174 | 11.73651 | 2.007722
raw | series_proxy | UTS_MPa | Fusion | 0.7343415 | 0.008238522 | 55.53545 | 0.8621134 | 44.42251 | 1.244063 | 10.11388 | 3.842787
raw | series_proxy | UTS_MPa | GBRT | 0.7443374 | 0.03304273 | 54.39608 | 3.49607 | 41.64739 | 2.208873 | 8.826412 | 2.567381
raw | series_proxy | UTS_MPa | LGB | 0.6229896 | 0.02907683 | 66.12369 | 2.607493 | 48.8146 | 1.877798 | 10.84653 | 3.434232
raw | series_proxy | UTS_MPa | Linear | 0.1303199 | 0.68225 | 95.9082 | 33.54465 | 56.70582 | 7.980985 | -2.866076 | 15.6604
raw | series_proxy | UTS_MPa | RF | 0.7390586 | 0.01632083 | 55.02457 | 1.696774 | 43.26589 | 1.433948 | 11.39942 | 1.288292
raw | series_proxy | UTS_MPa | Ridge | 0.3986702 | 0.2837656 | 81.41163 | 21.05608 | 51.72683 | 6.850893 | 5.71444 | 9.787544
raw | series_proxy | UTS_MPa | SVR | 0.2430107 | 0.06406484 | 93.68989 | 3.910904 | 67.99216 | 4.271347 | 12.70826 | 15.05931
raw | series_proxy | UTS_MPa | Tree | 0.5328842 | 0.0608373 | 73.52045 | 4.849319 | 54.86615 | 3.151496 | 9.418229 | 4.552544
raw | series_proxy | UTS_MPa | XGB | 0.7469014 | 0.02548777 | 54.15956 | 2.664404 | 42.55334 | 1.326452 | 5.166143 | 1.178929
raw | series_proxy | YS_MPa | Dummy | -0.02333503 | 0.01922328 | 123.2679 | 1.155823 | 84.99046 | 0.945214 | 1.400185 | 0.8752152
raw | series_proxy | YS_MPa | ET | 0.8267609 | 0.01006547 | 50.70347 | 1.449068 | 40.9037 | 1.998338 | 10.01056 | 2.155783
raw | series_proxy | YS_MPa | Fusion | 0.782946 | 0.02711951 | 56.68593 | 3.51014 | 45.18761 | 3.188437 | 6.347957 | 4.203229
raw | series_proxy | YS_MPa | GBRT | 0.8028868 | 0.01899712 | 54.05446 | 2.538633 | 43.59277 | 1.550609 | 1.923715 | 4.197746
raw | series_proxy | YS_MPa | LGB | 0.6335818 | 0.0815689 | 73.40351 | 8.144523 | 53.64935 | 5.252357 | 8.432144 | 5.959235
raw | series_proxy | YS_MPa | Linear | 0.4189702 | 0.3004338 | 90.74457 | 22.17678 | 61.52772 | 7.739851 | -13.73924 | 5.737149
raw | series_proxy | YS_MPa | RF | 0.8026768 | 0.02486381 | 54.04534 | 3.402256 | 43.11416 | 2.357607 | 6.348351 | 1.411117
raw | series_proxy | YS_MPa | Ridge | 0.7171445 | 0.05173675 | 64.59275 | 5.921334 | 49.87743 | 2.55612 | -4.537034 | 2.718357
raw | series_proxy | YS_MPa | SVR | 0.2678914 | 0.06912197 | 104.1766 | 4.83637 | 74.82567 | 2.324787 | 8.740391 | 17.23832
raw | series_proxy | YS_MPa | Tree | 0.6923889 | 0.01615911 | 67.56721 | 1.78685 | 53.13478 | 2.249102 | 0.3761393 | 7.03441
raw | series_proxy | YS_MPa | XGB | 0.7908528 | 0.03505984 | 55.57924 | 4.567343 | 44.2463 | 2.59643 | 2.632579 | 2.568594

## Paired tests
target | contrast | n_matched_folds | mean_MAE_difference | SD_fold_differences | mean_test_train_ratio | corrected_SE | approx_95CI_low | approx_95CI_high | t | df | p_unadjusted | qualification | p_Holm_9_tests
YS_MPa | Features_on_ET | 25 | -0.7479098 | 4.603823 | 0.264696 | 2.541277 | -5.992848 | 4.497028 | -0.2943047 | 24 | 0.7710555 | Exploratory corrected resampled t approximation; composition/series proxies are not certified independent experiments; no confirmatory superiority claim. | 1
YS_MPa | Average_vs_ET_augmented | 25 | 5.885685 | 5.898562 | 0.264696 | 3.255964 | -0.8342932 | 12.60566 | 1.807663 | 24 | 0.08320996 | Exploratory corrected resampled t approximation; composition/series proxies are not certified independent experiments; no confirmatory superiority claim. | 0.6656797
YS_MPa | MAE_interaction | 25 | 1.242686 | 6.478335 | 0.264696 | 3.575994 | -6.137802 | 8.623174 | 0.3475079 | 24 | 0.731239 | Exploratory corrected resampled t approximation; composition/series proxies are not certified independent experiments; no confirmatory superiority claim. | 1
UTS_MPa | Features_on_ET | 25 | -1.811081 | 3.523904 | 0.2592359 | 1.927662 | -5.78958 | 2.167418 | -0.9395222 | 24 | 0.3568231 | Exploratory corrected resampled t approximation; composition/series proxies are not certified independent experiments; no confirmatory superiority claim. | 1
UTS_MPa | Average_vs_ET_augmented | 25 | 4.903382 | 4.146723 | 0.2592359 | 2.268359 | 0.2217187 | 9.585046 | 2.161643 | 24 | 0.04083825 | Exploratory corrected resampled t approximation; composition/series proxies are not certified independent experiments; no confirmatory superiority claim. | 0.3675443
UTS_MPa | MAE_interaction | 25 | 1.812406 | 3.400091 | 0.2592359 | 1.859933 | -2.026308 | 5.651119 | 0.9744467 | 24 | 0.3395548 | Exploratory corrected resampled t approximation; composition/series proxies are not certified independent experiments; no confirmatory superiority claim. | 1
EL_pct | Features_on_ET | 25 | 0.009993008 | 0.1253224 | 0.2604017 | 0.06868787 | -0.1317718 | 0.1517578 | 0.1454843 | 24 | 0.8855435 | Exploratory corrected resampled t approximation; composition/series proxies are not certified independent experiments; no confirmatory superiority claim. | 1
EL_pct | Average_vs_ET_augmented | 25 | 0.123441 | 0.3402318 | 0.2604017 | 0.1864773 | -0.2614293 | 0.5083113 | 0.6619624 | 24 | 0.5143017 | Exploratory corrected resampled t approximation; composition/series proxies are not certified independent experiments; no confirmatory superiority claim. | 1
EL_pct | MAE_interaction | 25 | 0.02906657 | 0.114275 | 0.2604017 | 0.0626329 | -0.1002014 | 0.1583345 | 0.4640783 | 24 | 0.6467736 | Exploratory corrected resampled t approximation; composition/series proxies are not certified independent experiments; no confirmatory superiority claim. | 1

## External challenge
record_id | condition | direction | YS_MPa | UTS_MPa | EL_pct | YS_reported_spread | UTS_reported_spread | EL_reported_spread | Zn | Mg | Cu | Zr | solution_temp_C | solution_time_h | aging_stages | grain_size_solution_CH_um | GND_aged_m2 | microstructure_locator | doi | forging_stage1_temp_C | forging_stage2_temp_C | reported_total_strain_note | tensile_speed_mm_min
YIN25-H-MDF-L-T | H-MDF | L-T | 530 | 556 | 12.9 | 2.9 | 1 | 0.49 | 7.28 | 1.49 | 1.68 | 0.11 | 470 | 2 | [[120.0, 7.0], [160.0, 10.0]] | 39 | 31000000000000 | Section4.2; solution grain size at CH and aged GND; not independent directional measurements | 10.3390/ma18020391 | 460 | 460 | Methods reports2.08 and2.4; unresolved internal inconsistency; not encoded | 2
YIN25-H-MDF-T-L | H-MDF | T-L | 533 | 556 | 12.3 | 6.1 | 6.5 | 0.41 | 7.28 | 1.49 | 1.68 | 0.11 | 470 | 2 | [[120.0, 7.0], [160.0, 10.0]] | 39 | 31000000000000 | Section4.2; solution grain size at CH and aged GND; not independent directional measurements | 10.3390/ma18020391 | 460 | 460 | Methods reports2.08 and2.4; unresolved internal inconsistency; not encoded | 2
YIN25-H-MDF-S-T | H-MDF | S-T | 529 | 556 | 9.9 | 1.4 | 3.2 | 0.42 | 7.28 | 1.49 | 1.68 | 0.11 | 470 | 2 | [[120.0, 7.0], [160.0, 10.0]] | 39 | 31000000000000 | Section4.2; solution grain size at CH and aged GND; not independent directional measurements | 10.3390/ma18020391 | 460 | 460 | Methods reports2.08 and2.4; unresolved internal inconsistency; not encoded | 2
YIN25-MC-MDF-L-T | MC-MDF | L-T | 486 | 563 | 13.4 | 2.5 | 2.2 | 0.2 | 7.28 | 1.49 | 1.68 | 0.11 | 470 | 2 | [[120.0, 7.0], [160.0, 10.0]] | 54.5 | 20000000000000 | Section4.2; solution grain size at CH and aged GND; not independent directional measurements | 10.3390/ma18020391 | 340 | 460 | Methods reports2.08 and2.4; unresolved internal inconsistency; not encoded | 2
YIN25-MC-MDF-T-L | MC-MDF | T-L | 481 | 562 | 14 | 8.7 | 3.8 | 0.87 | 7.28 | 1.49 | 1.68 | 0.11 | 470 | 2 | [[120.0, 7.0], [160.0, 10.0]] | 54.5 | 20000000000000 | Section4.2; solution grain size at CH and aged GND; not independent directional measurements | 10.3390/ma18020391 | 340 | 460 | Methods reports2.08 and2.4; unresolved internal inconsistency; not encoded | 2
YIN25-MC-MDF-S-T | MC-MDF | S-T | 458 | 548 | 12.2 | 0.7 | 3.3 | 0.02 | 7.28 | 1.49 | 1.68 | 0.11 | 470 | 2 | [[120.0, 7.0], [160.0, 10.0]] | 54.5 | 20000000000000 | Section4.2; solution grain size at CH and aged GND; not independent directional measurements | 10.3390/ma18020391 | 340 | 460 | Methods reports2.08 and2.4; unresolved internal inconsistency; not encoded | 2

## Microstructure
record_id | source_id | grain_size_um | low_angle_boundary_fraction | XRD_dislocation_density_m2 | locator | measurement_state | YS_MPa | UTS_MPa | EL_pct
XU15-01 | XU2015 | 11.14 | 0.662 | 79680000000000 | EBSDTable3 p3023; XRDTable2 p3022 | Final solid-solution+T652 |  | 720.5 | 5
XU15-02 | XU2015 | 5.25 | 0.764 | 128330000000000 | EBSDTable3 p3023; XRDTable2 p3022 | Final pre-recovery+solid-solution+T652 |  | 699.1 | 4.2
XU16-01 | XU2016 | 4.748 | 0.536 | 19700000000000 | EBSDTable2 p510; XRDTable3 p512 | Final T6 | 667.8 | 693.6 | 4
XU16-02 | XU2016 | 11.144 | 0.662 | 115600000000000 | EBSDTable2 p510; XRDTable3 p512 | Final pre-deformation+T6 | 682.3 | 738.6 | 5

## Multi-output
seed | target | model | n | R2 | RMSE | MAE | bias_pred_minus_true
1 | EL_pct | ET_matched_single | 140 | 0.3187312 | 3.005096 | 2.385356 | 0.6800275
1 | EL_pct | ET_multitarget | 140 | 0.2349903 | 3.184437 | 2.541542 | 0.5713157
1 | UTS_MPa | ET_matched_single | 140 | 0.8606077 | 42.34968 | 34.25866 | 10.45081
1 | UTS_MPa | ET_multitarget | 140 | 0.8526295 | 43.54477 | 34.98247 | 10.13224
1 | YS_MPa | ET_matched_single | 140 | 0.8515497 | 48.50593 | 38.67642 | 12.10232
1 | YS_MPa | ET_multitarget | 140 | 0.8516795 | 48.48472 | 38.33767 | 12.2029
2 | EL_pct | ET_matched_single | 140 | 0.3672491 | 2.896113 | 2.254278 | 0.5757997
2 | EL_pct | ET_multitarget | 140 | 0.3217858 | 2.998352 | 2.362637 | 0.4539097
2 | UTS_MPa | ET_matched_single | 140 | 0.8499608 | 43.93728 | 35.48839 | 12.86429
2 | UTS_MPa | ET_multitarget | 140 | 0.8397123 | 45.41307 | 36.56871 | 11.81818
2 | YS_MPa | ET_matched_single | 140 | 0.8515396 | 48.50757 | 39.46939 | 12.19966
2 | YS_MPa | ET_multitarget | 140 | 0.8463671 | 49.34537 | 39.79988 | 13.1759
3 | EL_pct | ET_matched_single | 140 | 0.2012733 | 3.253856 | 2.560237 | 0.5687743
3 | EL_pct | ET_multitarget | 140 | 0.1566572 | 3.343499 | 2.655659 | 0.4986909
3 | UTS_MPa | ET_matched_single | 140 | 0.8485544 | 44.14272 | 36.37575 | 9.532186
3 | UTS_MPa | ET_multitarget | 140 | 0.8405018 | 45.30109 | 37.86672 | 9.94666
3 | YS_MPa | ET_matched_single | 140 | 0.8464402 | 49.33363 | 39.8731 | 9.511693
3 | YS_MPa | ET_multitarget | 140 | 0.8406622 | 50.2532 | 41.21594 | 11.41954
4 | EL_pct | ET_matched_single | 140 | 0.2832049 | 3.082455 | 2.450437 | 0.6189512
4 | EL_pct | ET_multitarget | 140 | 0.197095 | 3.262355 | 2.617001 | 0.3566556
4 | UTS_MPa | ET_matched_single | 140 | 0.8594802 | 42.5206 | 34.35111 | 8.38193
4 | UTS_MPa | ET_multitarget | 140 | 0.8509698 | 43.78929 | 35.52175 | 9.288035
4 | YS_MPa | ET_matched_single | 140 | 0.8498412 | 48.78426 | 39.01058 | 11.12884
4 | YS_MPa | ET_multitarget | 140 | 0.8471705 | 49.21618 | 39.61774 | 10.98885
42 | EL_pct | ET_matched_single | 140 | 0.2757157 | 3.098516 | 2.465586 | 0.6069896
42 | EL_pct | ET_multitarget | 140 | 0.2653183 | 3.120677 | 2.5062 | 0.5277151
42 | UTS_MPa | ET_matched_single | 140 | 0.8560827 | 43.03157 | 34.65402 | 11.38966
42 | UTS_MPa | ET_multitarget | 140 | 0.8521357 | 43.61766 | 35.51326 | 11.39924
42 | YS_MPa | ET_matched_single | 140 | 0.8480653 | 49.07189 | 39.1986 | 13.46472
42 | YS_MPa | ET_multitarget | 140 | 0.8471558 | 49.21854 | 39.68108 | 13.03981

## Strain sensitivity
nominal_strain_pct | protocol | target | n | R2 | RMSE | MAE | bias_pred_minus_true
2 | loso | EL_pct | 161 | -0.1369199 | 3.980901 | 3.272382 | 1.916802
2 | loso | UTS_MPa | 183 | -0.1213811 | 114.1109 | 96.08304 | -69.27352
2 | loso | YS_MPa | 158 | 0.4554573 | 89.92335 | 71.63223 | -10.12241
2 | input_grouped | EL_pct | 161 | 0.4244204 | 2.832495 | 2.112814 | 0.3707157
2 | input_grouped | UTS_MPa | 183 | 0.8454702 | 42.36005 | 32.67483 | 6.851469
2 | input_grouped | YS_MPa | 158 | 0.8413131 | 48.54305 | 38.58249 | 6.563593
2.5 | loso | EL_pct | 161 | -0.1391613 | 3.984824 | 3.275672 | 1.922502
2.5 | loso | UTS_MPa | 183 | -0.1338859 | 114.7453 | 96.81721 | -70.70776
2.5 | loso | YS_MPa | 158 | 0.4554573 | 89.92335 | 71.63223 | -10.12241
2.5 | input_grouped | EL_pct | 161 | 0.4242717 | 2.832861 | 2.117878 | 0.3627298
2.5 | input_grouped | UTS_MPa | 183 | 0.8449978 | 42.42475 | 32.66703 | 6.593362
2.5 | input_grouped | YS_MPa | 158 | 0.8413131 | 48.54305 | 38.58249 | 6.563593
3 | loso | EL_pct | 161 | -0.1433443 | 3.992133 | 3.282336 | 1.937415
3 | loso | UTS_MPa | 183 | -0.1663828 | 116.378 | 98.4117 | -72.51216
3 | loso | YS_MPa | 158 | 0.4554573 | 89.92335 | 71.63223 | -10.12241
3 | input_grouped | EL_pct | 161 | 0.4245981 | 2.832058 | 2.115043 | 0.3565274
3 | input_grouped | UTS_MPa | 183 | 0.8444977 | 42.49313 | 32.70149 | 6.439255
3 | input_grouped | YS_MPa | 158 | 0.8413131 | 48.54305 | 38.58249 | 6.563593

## Primary-only LOSO
kind | target | n | R2 | RMSE | MAE
phys | EL_pct | 10 | -0.2882175 | 5.223254 | 3.214723
phys | UTS_MPa | 22 | 0.2420483 | 106.5808 | 86.13618
phys | YS_MPa | 8 | -0.5487249 | 202.015 | 139.544725
raw | EL_pct | 10 | -0.4413146 | 5.52492 | 3.686473
raw | UTS_MPa | 22 | 0.1818312 | 110.7337 | 92.48568
raw | YS_MPa | 8 | -0.5410295 | 201.5125 | 129.2852

## Series factorial
protocol | seed | target | metric | A_raw_ET | B_aug_ET | C_raw_average | D_aug_average | feature_main_effect | average_main_effect | interaction
series_proxy | 1 | EL_pct | R2 | 0.1982193 | 0.1953807 | 0.2168656 | 0.1931579 | -0.01327313 | 0.008211761 | -0.02086909
series_proxy | 1 | EL_pct | MAE | 2.583174 | 2.608487 | 2.519225 | 2.600062 | 0.05307498 | -0.03618768 | 0.0555235
series_proxy | 1 | UTS_MPa | R2 | 0.7612783 | 0.7774861 | 0.7337378 | 0.7373629 | 0.009916491 | -0.03383184 | -0.01258277
series_proxy | 1 | UTS_MPa | MAE | 41.24604 | 39.15622 | 44.92312 | 44.74243 | -1.135252 | 4.631648 | 1.909125
series_proxy | 1 | YS_MPa | R2 | 0.8282166 | 0.8315375 | 0.7633411 | 0.7503606 | -0.004829816 | -0.0730262 | -0.01630148
series_proxy | 1 | YS_MPa | MAE | 41.50877 | 40.68628 | 46.98444 | 48.0581 | 0.1255833 | 6.423745 | 1.89615
series_proxy | 2 | EL_pct | R2 | 0.2941508 | 0.2881183 | 0.2044574 | 0.2119925 | 0.0007513059 | -0.08290958 | 0.01356771
series_proxy | 2 | EL_pct | MAE | 2.426678 | 2.455339 | 2.642957 | 2.652519 | 0.01911171 | 0.2067299 | -0.01909857
series_proxy | 2 | UTS_MPa | R2 | 0.7293764 | 0.7517549 | 0.7313497 | 0.7270283 | 0.009028517 | -0.01137668 | -0.02669994
series_proxy | 2 | UTS_MPa | MAE | 41.35786 | 40.68352 | 44.36526 | 45.36492 | 0.162656 | 3.844399 | 1.674004
series_proxy | 2 | YS_MPa | R2 | 0.8306673 | 0.8273676 | 0.8097188 | 0.7851659 | -0.01392633 | -0.03157507 | -0.02125321
series_proxy | 2 | YS_MPa | MAE | 40.16904 | 40.60868 | 42.24792 | 44.13052 | 1.161115 | 2.800363 | 1.442963
series_proxy | 3 | EL_pct | R2 | 0.2800634 | 0.2782879 | 0.2248891 | 0.217217 | -0.004723793 | -0.05812266 | -0.005896594
series_proxy | 3 | EL_pct | MAE | 2.408625 | 2.414039 | 2.489066 | 2.526181 | 0.02126452 | 0.09629128 | 0.03169976
series_proxy | 3 | UTS_MPa | R2 | 0.7667885 | 0.770776 | 0.7459004 | 0.7440057 | 0.00104636 | -0.02382917 | -0.005882278
series_proxy | 3 | UTS_MPa | MAE | 39.55627 | 39.18532 | 43.15506 | 43.46042 | -0.03279584 | 3.936946 | 0.6763059
series_proxy | 3 | YS_MPa | R2 | 0.8338182 | 0.8311318 | 0.7957763 | 0.7897977 | -0.004332517 | -0.03968805 | -0.003292143
series_proxy | 3 | YS_MPa | MAE | 39.52688 | 39.9429 | 44.81662 | 45.8453 | 0.7223452 | 5.596068 | 0.6126591
series_proxy | 4 | EL_pct | R2 | 0.2996942 | 0.289677 | 0.2044223 | 0.2084043 | -0.003017597 | -0.08827231 | 0.01399931
series_proxy | 4 | EL_pct | MAE | 2.375693 | 2.410312 | 2.584302 | 2.60527 | 0.02779404 | 0.2017836 | -0.01365117
series_proxy | 4 | UTS_MPa | R2 | 0.7486867 | 0.7706465 | 0.7234006 | 0.7191902 | 0.008874713 | -0.03837116 | -0.02617018
series_proxy | 4 | UTS_MPa | MAE | 42.4923 | 40.24655 | 46.24716 | 46.7603 | -0.8663034 | 5.13431 | 2.758883
series_proxy | 4 | YS_MPa | R2 | 0.8091286 | 0.8149442 | 0.7457793 | 0.7206293 | -0.00966724 | -0.07883211 | -0.03096557
series_proxy | 4 | YS_MPa | MAE | 44.1102 | 42.32689 | 49.65334 | 51.7155 | 0.1394231 | 7.465881 | 3.845466
series_proxy | 42 | EL_pct | R2 | 0.267084 | 0.2613506 | 0.2436888 | 0.2082081 | -0.02060708 | -0.0382688 | -0.02974732
series_proxy | 42 | EL_pct | MAE | 2.513411 | 2.571627 | 2.512913 | 2.62025 | 0.08277617 | 0.02406232 | 0.04911999
series_proxy | 42 | UTS_MPa | R2 | 0.7381585 | 0.7782635 | 0.737319 | 0.7555091 | 0.02914758 | -0.01179693 | -0.02191496
series_proxy | 42 | UTS_MPa | MAE | 41.82617 | 38.64451 | 43.42197 | 42.56761 | -2.018014 | 2.759449 | 2.327303
series_proxy | 42 | YS_MPa | R2 | 0.8319736 | 0.8270879 | 0.8001145 | 0.7983309 | -0.003334621 | -0.03030807 | 0.003102062
series_proxy | 42 | YS_MPa | MAE | 39.2036 | 40.09403 | 42.2357 | 42.77119 | 0.7129602 | 2.854634 | -0.3549469

## Final overview
Item | Value | Qualification
Retained records | 188 | Frozen 188×45; labels unchanged
Secondary retained | 166 | Original measurements not authenticated
Primary retained | 22 | Five articles; numerical summaries checked
YS labels | 158 | Never imputed
UTS labels | 183 | Never imputed
EL labels | 161 | Never imputed
Series proxy groups | 49 | Target-independent connected components; not actual experiment IDs
Outer nested target fits | 90 | Inner/outer ID ledger in archive
Candidate scores | 2160 | 24 candidates per outer target fit
External means | 23 | 6 Yin2025 +17 Wang2026 condition/direction means; none used for training. Wang2026 has no numerical EL table.
External YS range | 75 | MPa; one encoded vector
External UTS range | 15 | MPa; one encoded vector
External EL range | 4.1 | Percentage points; one encoded vector
ML input fields | 45 | 32 raw +13 derived; source, groups and microstructure excluded
Validation scope | Computational integrity passed | Does not certify original Bhat identities or causal mechanisms
Current verification | PASS | All prediction metrics and fold ledgers audited; fresh full augmented series seed42 and nested LOSO refits. XGBoost platform variation disclosed.

## Wang2026 external
record_id | source_id | source_line | direction_deg | condition | Zn | Mg | Cu | Si | Mn | Ti | Cr | Fe | YS_MPa | UTS_MPa | EL_pct | YS_reported_spread | UTS_reported_spread | solution_temp_C | solution_time_h | aging_temp_C | aging_time_h | pre_deformation_pct | aging_stages | temper | product_form | special_process | manufacturing_reduction_pct | manufacturing_temp_C | tensile_strain_rate_s-1 | tensile_crosshead_mm_min | tensile_temperature | doi | url | localization | data_origin | evidence_tier | qualification | Zr | Ni | Sc | Sr | Y | Er | Li | Ag | V | Ce
WANG26-AR-0 | WANG2026 | WANG2026 | 0 | as received | 5.72 | 2.48 | 1.48 | 0.37 | 0.15 | 0.1 | 0.16 | 0.5 | 259 | 304 |  | 3.31 | 3.74 | [6 empty] | as received (unspecified) | rolled sheet | hot rolling at 400 C with 90% manufacturing reduction | 90 | 400 | 0.1 | 180 | room temperature | 10.3390/met16080906 | https://www.mdpi.com/2075-4701/16/8/906 | Table 1 p3; Table 2 pp5-6; Methods p3 | published condition/direction mean of three tests | later primary external challenge | No numerical EL table. Rolled form and direction not explicit fitted categories; 90% rolling reduction is not a pre-aging strain. YS definition not assumed to be a common 0.2% proof stress.
WANG26-0-0 | WANG2026 | WANG2026 | 0 | SST + 0 h aging | 5.72 | 2.48 | 1.48 | 0.37 | 0.15 | 0.1 | 0.16 | 0.5 | 47 | 123 |  | 1.73 | 2.65 | 490 | 2 |  | 0 |  |  | solution treated (no artificial hold) | rolled sheet | hot rolling at 400 C with 90% manufacturing reduction; water quench after SST | 90 | 400 | 0.1 | 180 | room temperature | 10.3390/met16080906 | https://www.mdpi.com/2075-4701/16/8/906 | Table 1 p3; Table 2 pp5-6; Methods p3 | published condition/direction mean of three tests | later primary external challenge | No numerical EL table. Rolled form and direction not explicit fitted categories; 90% rolling reduction is not a pre-aging strain. YS definition not assumed to be a common 0.2% proof stress.
WANG26-6-0 | WANG2026 | WANG2026 | 0 | SST + 6 h aging | 5.72 | 2.48 | 1.48 | 0.37 | 0.15 | 0.1 | 0.16 | 0.5 | 59 | 128 |  | 3.56 | 2.52 | 490 | 2 | 140 | 6 |  | [[140.0, 6.0]] | artificially aged | rolled sheet | hot rolling at 400 C with 90% manufacturing reduction; water quench after SST | 90 | 400 | 0.1 | 180 | room temperature | 10.3390/met16080906 | https://www.mdpi.com/2075-4701/16/8/906 | Table 1 p3; Table 2 pp5-6; Methods p3 | published condition/direction mean of three tests | later primary external challenge | No numerical EL table. Rolled form and direction not explicit fitted categories; 90% rolling reduction is not a pre-aging strain. YS definition not assumed to be a common 0.2% proof stress.
WANG26-12-0 | WANG2026 | WANG2026 | 0 | SST + 12 h aging | 5.72 | 2.48 | 1.48 | 0.37 | 0.15 | 0.1 | 0.16 | 0.5 | 70 | 137 |  | 2.51 | 1.63 | 490 | 2 | 140 | 12 |  | [[140.0, 12.0]] | artificially aged | rolled sheet | hot rolling at 400 C with 90% manufacturing reduction; water quench after SST | 90 | 400 | 0.1 | 180 | room temperature | 10.3390/met16080906 | https://www.mdpi.com/2075-4701/16/8/906 | Table 1 p3; Table 2 pp5-6; Methods p3 | published condition/direction mean of three tests | later primary external challenge | No numerical EL table. Rolled form and direction not explicit fitted categories; 90% rolling reduction is not a pre-aging strain. YS definition not assumed to be a common 0.2% proof stress.
WANG26-18-0 | WANG2026 | WANG2026 | 0 | SST + 18 h aging | 5.72 | 2.48 | 1.48 | 0.37 | 0.15 | 0.1 | 0.16 | 0.5 | 80 | 146 |  | 2.89 | 3.56 | 490 | 2 | 140 | 18 |  | [[140.0, 18.0]] | artificially aged | rolled sheet | hot rolling at 400 C with 90% manufacturing reduction; water quench after SST | 90 | 400 | 0.1 | 180 | room temperature | 10.3390/met16080906 | https://www.mdpi.com/2075-4701/16/8/906 | Table 1 p3; Table 2 pp5-6; Methods p3 | published condition/direction mean of three tests | later primary external challenge | No numerical EL table. Rolled form and direction not explicit fitted categories; 90% rolling reduction is not a pre-aging strain. YS definition not assumed to be a common 0.2% proof stress.
WANG26-24-0 | WANG2026 | WANG2026 | 0 | SST + 24 h aging | 5.72 | 2.48 | 1.48 | 0.37 | 0.15 | 0.1 | 0.16 | 0.5 | 93 | 158 |  | 3.31 | 4.04 | 490 | 2 | 140 | 24 |  | [[140.0, 24.0]] | artificially aged | rolled sheet | hot rolling at 400 C with 90% manufacturing reduction; water quench after SST | 90 | 400 | 0.1 | 180 | room temperature | 10.3390/met16080906 | https://www.mdpi.com/2075-4701/16/8/906 | Table 1 p3; Table 2 pp5-6; Methods p3 | published condition/direction mean of three tests | later primary external challenge | No numerical EL table. Rolled form and direction not explicit fitted categories; 90% rolling reduction is not a pre-aging strain. YS definition not assumed to be a common 0.2% proof stress.
WANG26-30-0 | WANG2026 | WANG2026 | 0 | SST + 30 h aging | 5.72 | 2.48 | 1.48 | 0.37 | 0.15 | 0.1 | 0.16 | 0.5 | 102 | 165 |  | 2.65 | 2.65 | 490 | 2 | 140 | 30 |  | [[140.0, 30.0]] | artificially aged | rolled sheet | hot rolling at 400 C with 90% manufacturing reduction; water quench after SST | 90 | 400 | 0.1 | 180 | room temperature | 10.3390/met16080906 | https://www.mdpi.com/2075-4701/16/8/906 | Table 1 p3; Table 2 pp5-6; Methods p3 | published condition/direction mean of three tests | later primary external challenge | No numerical EL table. Rolled form and direction not explicit fitted categories; 90% rolling reduction is not a pre-aging strain. YS definition not assumed to be a common 0.2% proof stress.
WANG26-AR-45 | WANG2026 | WANG2026 | 45 | as received | 5.72 | 2.48 | 1.48 | 0.37 | 0.15 | 0.1 | 0.16 | 0.5 | 251 | 295 |  | 4.83 | 2.45 | [6 empty] | as received (unspecified) | rolled sheet | hot rolling at 400 C with 90% manufacturing reduction | 90 | 400 | 0.1 | 180 | room temperature | 10.3390/met16080906 | https://www.mdpi.com/2075-4701/16/8/906 | Table 1 p3; Table 2 pp5-6; Methods p3 | published condition/direction mean of three tests | later primary external challenge | No numerical EL table. Rolled form and direction not explicit fitted categories; 90% rolling reduction is not a pre-aging strain. YS definition not assumed to be a common 0.2% proof stress.
WANG26-0-45 | WANG2026 | WANG2026 | 45 | SST + 0 h aging | 5.72 | 2.48 | 1.48 | 0.37 | 0.15 | 0.1 | 0.16 | 0.5 | 70 | 159 |  | 2.16 | 1.73 | 490 | 2 |  | 0 |  |  | solution treated (no artificial hold) | rolled sheet | hot rolling at 400 C with 90% manufacturing reduction; water quench after SST | 90 | 400 | 0.1 | 180 | room temperature | 10.3390/met16080906 | https://www.mdpi.com/2075-4701/16/8/906 | Table 1 p3; Table 2 pp5-6; Methods p3 | published condition/direction mean of three tests | later primary external challenge | No numerical EL table. Rolled form and direction not explicit fitted categories; 90% rolling reduction is not a pre-aging strain. YS definition not assumed to be a common 0.2% proof stress.
WANG26-12-45 | WANG2026 | WANG2026 | 45 | SST + 12 h aging | 5.72 | 2.48 | 1.48 | 0.37 | 0.15 | 0.1 | 0.16 | 0.5 | 109 | 180 |  | 2.16 | 1.73 | 490 | 2 | 140 | 12 |  | [[140.0, 12.0]] | artificially aged | rolled sheet | hot rolling at 400 C with 90% manufacturing reduction; water quench after SST | 90 | 400 | 0.1 | 180 | room temperature | 10.3390/met16080906 | https://www.mdpi.com/2075-4701/16/8/906 | Table 1 p3; Table 2 pp5-6; Methods p3 | published condition/direction mean of three tests | later primary external challenge | No numerical EL table. Rolled form and direction not explicit fitted categories; 90% rolling reduction is not a pre-aging strain. YS definition not assumed to be a common 0.2% proof stress.
WANG26-18-45 | WANG2026 | WANG2026 | 45 | SST + 18 h aging | 5.72 | 2.48 | 1.48 | 0.37 | 0.15 | 0.1 | 0.16 | 0.5 | 139 | 203 |  | 3.27 | 4.2 | 490 | 2 | 140 | 18 |  | [[140.0, 18.0]] | artificially aged | rolled sheet | hot rolling at 400 C with 90% manufacturing reduction; water quench after SST | 90 | 400 | 0.1 | 180 | room temperature | 10.3390/met16080906 | https://www.mdpi.com/2075-4701/16/8/906 | Table 1 p3; Table 2 pp5-6; Methods p3 | published condition/direction mean of three tests | later primary external challenge | No numerical EL table. Rolled form and direction not explicit fitted categories; 90% rolling reduction is not a pre-aging strain. YS definition not assumed to be a common 0.2% proof stress.
WANG26-30-45 | WANG2026 | WANG2026 | 45 | SST + 30 h aging | 5.72 | 2.48 | 1.48 | 0.37 | 0.15 | 0.1 | 0.16 | 0.5 | 191 | 236 |  | 2.71 | 3.32 | 490 | 2 | 140 | 30 |  | [[140.0, 30.0]] | artificially aged | rolled sheet | hot rolling at 400 C with 90% manufacturing reduction; water quench after SST | 90 | 400 | 0.1 | 180 | room temperature | 10.3390/met16080906 | https://www.mdpi.com/2075-4701/16/8/906 | Table 1 p3; Table 2 pp5-6; Methods p3 | published condition/direction mean of three tests | later primary external challenge | No numerical EL table. Rolled form and direction not explicit fitted categories; 90% rolling reduction is not a pre-aging strain. YS definition not assumed to be a common 0.2% proof stress.
WANG26-AR-90 | WANG2026 | WANG2026 | 90 | as received | 5.72 | 2.48 | 1.48 | 0.37 | 0.15 | 0.1 | 0.16 | 0.5 | 257 | 297 |  | 2.52 | 1.41 | [6 empty] | as received (unspecified) | rolled sheet | hot rolling at 400 C with 90% manufacturing reduction | 90 | 400 | 0.1 | 180 | room temperature | 10.3390/met16080906 | https://www.mdpi.com/2075-4701/16/8/906 | Table 1 p3; Table 2 pp5-6; Methods p3 | published condition/direction mean of three tests | later primary external challenge | No numerical EL table. Rolled form and direction not explicit fitted categories; 90% rolling reduction is not a pre-aging strain. YS definition not assumed to be a common 0.2% proof stress.
WANG26-0-90 | WANG2026 | WANG2026 | 90 | SST + 0 h aging | 5.72 | 2.48 | 1.48 | 0.37 | 0.15 | 0.1 | 0.16 | 0.5 | 59 | 143 |  | 3.56 | 2.08 | 490 | 2 |  | 0 |  |  | solution treated (no artificial hold) | rolled sheet | hot rolling at 400 C with 90% manufacturing reduction; water quench after SST | 90 | 400 | 0.1 | 180 | room temperature | 10.3390/met16080906 | https://www.mdpi.com/2075-4701/16/8/906 | Table 1 p3; Table 2 pp5-6; Methods p3 | published condition/direction mean of three tests | later primary external challenge | No numerical EL table. Rolled form and direction not explicit fitted categories; 90% rolling reduction is not a pre-aging strain. YS definition not assumed to be a common 0.2% proof stress.
WANG26-12-90 | WANG2026 | WANG2026 | 90 | SST + 12 h aging | 5.72 | 2.48 | 1.48 | 0.37 | 0.15 | 0.1 | 0.16 | 0.5 | 89 | 156 |  | 2.94 | 2.52 | 490 | 2 | 140 | 12 |  | [[140.0, 12.0]] | artificially aged | rolled sheet | hot rolling at 400 C with 90% manufacturing reduction; water quench after SST | 90 | 400 | 0.1 | 180 | room temperature | 10.3390/met16080906 | https://www.mdpi.com/2075-4701/16/8/906 | Table 1 p3; Table 2 pp5-6; Methods p3 | published condition/direction mean of three tests | later primary external challenge | No numerical EL table. Rolled form and direction not explicit fitted categories; 90% rolling reduction is not a pre-aging strain. YS definition not assumed to be a common 0.2% proof stress.
WANG26-18-90 | WANG2026 | WANG2026 | 90 | SST + 18 h aging | 5.72 | 2.48 | 1.48 | 0.37 | 0.15 | 0.1 | 0.16 | 0.5 | 110 | 171 |  | 3.42 | 1.29 | 490 | 2 | 140 | 18 |  | [[140.0, 18.0]] | artificially aged | rolled sheet | hot rolling at 400 C with 90% manufacturing reduction; water quench after SST | 90 | 400 | 0.1 | 180 | room temperature | 10.3390/met16080906 | https://www.mdpi.com/2075-4701/16/8/906 | Table 1 p3; Table 2 pp5-6; Methods p3 | published condition/direction mean of three tests | later primary external challenge | No numerical EL table. Rolled form and direction not explicit fitted categories; 90% rolling reduction is not a pre-aging strain. YS definition not assumed to be a common 0.2% proof stress.
WANG26-30-90 | WANG2026 | WANG2026 | 90 | SST + 30 h aging | 5.72 | 2.48 | 1.48 | 0.37 | 0.15 | 0.1 | 0.16 | 0.5 | 144 | 196 |  | 2.16 | 1.73 | 490 | 2 | 140 | 30 |  | [[140.0, 30.0]] | artificially aged | rolled sheet | hot rolling at 400 C with 90% manufacturing reduction; water quench after SST | 90 | 400 | 0.1 | 180 | room temperature | 10.3390/met16080906 | https://www.mdpi.com/2075-4701/16/8/906 | Table 1 p3; Table 2 pp5-6; Methods p3 | published condition/direction mean of three tests | later primary external challenge | No numerical EL table. Rolled form and direction not explicit fitted categories; 90% rolling reduction is not a pre-aging strain. YS definition not assumed to be a common 0.2% proof stress.

## Wang2026 metrics
kind | target | model | n | R2 | RMSE | MAE | bias_pred_minus_true
phys | UTS_MPa | Dummy | 17 | -34.33189 | 344.9152 | 339.9991 | 339.9991
phys | UTS_MPa | ET | 17 | -35.51391 | 350.6373 | 328.3223 | 303.7505
phys | UTS_MPa | Fusion | 17 | -33.74457 | 342.0364 | 314.3605 | 303.9873
phys | UTS_MPa | GBRT | 17 | -33.89194 | 342.7611 | 316.7505 | 302.6193
phys | UTS_MPa | LGB | 17 | -32.92624 | 337.9845 | 312.5976 | 298.0174
phys | UTS_MPa | Linear | 17 | -11.64136 | 206.3126 | 192.2335 | -72.43838
phys | UTS_MPa | RF | 17 | -31.71125 | 331.8773 | 309.4535 | 289.0839
phys | UTS_MPa | Ridge | 17 | -27.33944 | 308.9047 | 292.6359 | 262.1983
phys | UTS_MPa | SVR | 17 | -36.51364 | 355.405 | 331.2827 | 331.2827
phys | UTS_MPa | Tree | 17 | -32.99915 | 338.3475 | 317.04 | 292.8047
phys | UTS_MPa | XGB | 17 | -32.58369 | 336.2739 | 308.785 | 299.1699
phys | YS_MPa | Dummy | 17 | -24.17993 | 349.289 | 342.2828 | 342.2828
phys | YS_MPa | ET | 17 | -23.28388 | 343.0178 | 328.3489 | 283.4049
phys | YS_MPa | Fusion | 17 | -23.56826 | 345.0204 | 320.9862 | 300.4809
phys | YS_MPa | GBRT | 17 | -21.91592 | 333.2163 | 312.6919 | 286.0499
phys | YS_MPa | LGB | 17 | -23.05603 | 341.4048 | 310.2272 | 310.2272
phys | YS_MPa | Linear | 17 | -26.61993 | 365.8212 | 354.385 | 294.973
phys | YS_MPa | RF | 17 | -21.40372 | 329.4714 | 313.5953 | 275.296
phys | YS_MPa | Ridge | 17 | -33.28989 | 407.6061 | 389.2859 | 339.1296
phys | YS_MPa | SVR | 17 | -31.0038 | 393.7843 | 359.596 | 359.596
phys | YS_MPa | Tree | 17 | -17.55436 | 299.8338 | 283.1492 | 253.6197
phys | YS_MPa | XGB | 17 | -22.07707 | 334.3859 | 312.9697 | 288.3112
raw | UTS_MPa | Dummy | 17 | -34.33189 | 344.9152 | 339.9991 | 339.9991
raw | UTS_MPa | ET | 17 | -39.44544 | 369.0317 | 345.5052 | 320.239
raw | UTS_MPa | Fusion | 17 | -34.51624 | 345.8139 | 318.0183 | 307.2374
raw | UTS_MPa | GBRT | 17 | -34.07086 | 343.6387 | 317.3123 | 303.7158
raw | UTS_MPa | LGB | 17 | -34.34606 | 344.9844 | 319.0398 | 304.3221
raw | UTS_MPa | Linear | 17 | -18.44628 | 255.8864 | 247.5041 | 206.3095
raw | UTS_MPa | RF | 17 | -34.14662 | 344.0097 | 321.3345 | 299.2357
raw | UTS_MPa | Ridge | 17 | -26.40022 | 303.7428 | 288.5492 | 256.412
raw | UTS_MPa | SVR | 17 | -31.79181 | 332.2857 | 310.5084 | 310.5084
raw | UTS_MPa | Tree | 17 | -32.22624 | 334.4795 | 313.5052 | 289.2699
raw | UTS_MPa | XGB | 17 | -34.10993 | 343.8301 | 316.228 | 305.4033
raw | YS_MPa | Dummy | 17 | -24.17993 | 349.289 | 342.2828 | 342.2828
raw | YS_MPa | ET | 17 | -23.13303 | 341.9507 | 327.5674 | 281.9293
raw | YS_MPa | Fusion | 17 | -25.21581 | 356.4013 | 331.0977 | 311.2674
raw | YS_MPa | GBRT | 17 | -25.01064 | 355.0039 | 332.8482 | 305.7146
raw | YS_MPa | LGB | 17 | -26.08591 | 362.2674 | 334.45 | 334.45
raw | YS_MPa | Linear | 17 | -18.12164 | 304.3828 | 296.8326 | 237.6522
raw | YS_MPa | RF | 17 | -24.23886 | 349.6974 | 331.4312 | 295.2903
raw | YS_MPa | Ridge | 17 | -21.83374 | 332.6183 | 320.5884 | 270.0756
raw | YS_MPa | SVR | 17 | -28.79944 | 379.9808 | 344.4845 | 344.4845
raw | YS_MPa | Tree | 17 | -24.19711 | 349.4081 | 328.6693 | 299.1399
raw | YS_MPa | XGB | 17 | -25.04999 | 355.2723 | 333.2438 | 305.736

## Wang2026 replicates
record_id | target | source_experiment_no | value | reported_mean | reported_spread | arithmetic_mean_unrounded | SD_population_recalculated | SD_sample_recalculated | doi
WANG26-AR-0 | YS_MPa | 1 | 255 | 259 | 3.31 | 258.6667 | 3.299832 | 4.041452 | 10.3390/met16080906
WANG26-AR-0 | YS_MPa | 2 | 263 | 259 | 3.31 | 258.6667 | 3.299832 | 4.041452 | 10.3390/met16080906
WANG26-AR-0 | YS_MPa | 3 | 258 | 259 | 3.31 | 258.6667 | 3.299832 | 4.041452 | 10.3390/met16080906
WANG26-AR-0 | UTS_MPa | 1 | 300 | 304 | 3.74 | 304 | 3.741657 | 4.582576 | 10.3390/met16080906
WANG26-AR-0 | UTS_MPa | 2 | 303 | 304 | 3.74 | 304 | 3.741657 | 4.582576 | 10.3390/met16080906
WANG26-AR-0 | UTS_MPa | 3 | 309 | 304 | 3.74 | 304 | 3.741657 | 4.582576 | 10.3390/met16080906
WANG26-0-0 | YS_MPa | 1 | 45 | 47 | 1.73 | 46.66667 | 1.699673 | 2.081666 | 10.3390/met16080906
WANG26-0-0 | YS_MPa | 2 | 49 | 47 | 1.73 | 46.66667 | 1.699673 | 2.081666 | 10.3390/met16080906
WANG26-0-0 | YS_MPa | 3 | 46 | 47 | 1.73 | 46.66667 | 1.699673 | 2.081666 | 10.3390/met16080906
WANG26-0-0 | UTS_MPa | 1 | 122 | 123 | 2.65 | 123.3333 | 2.624669 | 3.21455 | 10.3390/met16080906
WANG26-0-0 | UTS_MPa | 2 | 127 | 123 | 2.65 | 123.3333 | 2.624669 | 3.21455 | 10.3390/met16080906
WANG26-0-0 | UTS_MPa | 3 | 121 | 123 | 2.65 | 123.3333 | 2.624669 | 3.21455 | 10.3390/met16080906
WANG26-6-0 | YS_MPa | 1 | 54 | 59 | 3.56 | 59 | 3.559026 | 4.358899 | 10.3390/met16080906
WANG26-6-0 | YS_MPa | 2 | 62 | 59 | 3.56 | 59 | 3.559026 | 4.358899 | 10.3390/met16080906
WANG26-6-0 | YS_MPa | 3 | 61 | 59 | 3.56 | 59 | 3.559026 | 4.358899 | 10.3390/met16080906
WANG26-6-0 | UTS_MPa | 1 | 125 | 128 | 2.52 | 127.6667 | 2.494438 | 3.05505 | 10.3390/met16080906
WANG26-6-0 | UTS_MPa | 2 | 131 | 128 | 2.52 | 127.6667 | 2.494438 | 3.05505 | 10.3390/met16080906
WANG26-6-0 | UTS_MPa | 3 | 127 | 128 | 2.52 | 127.6667 | 2.494438 | 3.05505 | 10.3390/met16080906
WANG26-12-0 | YS_MPa | 1 | 71 | 70 | 2.51 | 70.33333 | 2.494438 | 3.05505 | 10.3390/met16080906
WANG26-12-0 | YS_MPa | 2 | 67 | 70 | 2.51 | 70.33333 | 2.494438 | 3.05505 | 10.3390/met16080906
WANG26-12-0 | YS_MPa | 3 | 73 | 70 | 2.51 | 70.33333 | 2.494438 | 3.05505 | 10.3390/met16080906
WANG26-12-0 | UTS_MPa | 1 | 139 | 137 | 1.63 | 137 | 1.632993 | 2 | 10.3390/met16080906
WANG26-12-0 | UTS_MPa | 2 | 135 | 137 | 1.63 | 137 | 1.632993 | 2 | 10.3390/met16080906
WANG26-12-0 | UTS_MPa | 3 | 137 | 137 | 1.63 | 137 | 1.632993 | 2 | 10.3390/met16080906
WANG26-18-0 | YS_MPa | 1 | 83 | 80 | 2.89 | 79.66667 | 2.867442 | 3.511885 | 10.3390/met16080906
WANG26-18-0 | YS_MPa | 2 | 80 | 80 | 2.89 | 79.66667 | 2.867442 | 3.511885 | 10.3390/met16080906
WANG26-18-0 | YS_MPa | 3 | 76 | 80 | 2.89 | 79.66667 | 2.867442 | 3.511885 | 10.3390/met16080906
WANG26-18-0 | UTS_MPa | 1 | 141 | 146 | 3.56 | 146 | 3.559026 | 4.358899 | 10.3390/met16080906
WANG26-18-0 | UTS_MPa | 2 | 149 | 146 | 3.56 | 146 | 3.559026 | 4.358899 | 10.3390/met16080906
WANG26-18-0 | UTS_MPa | 3 | 148 | 146 | 3.56 | 146 | 3.559026 | 4.358899 | 10.3390/met16080906
WANG26-24-0 | YS_MPa | 1 | 95 | 93 | 3.31 | 92.66667 | 3.299832 | 4.041452 | 10.3390/met16080906
WANG26-24-0 | YS_MPa | 2 | 88 | 93 | 3.31 | 92.66667 | 3.299832 | 4.041452 | 10.3390/met16080906
WANG26-24-0 | YS_MPa | 3 | 95 | 93 | 3.31 | 92.66667 | 3.299832 | 4.041452 | 10.3390/met16080906
WANG26-24-0 | UTS_MPa | 1 | 152 | 158 | 4.04 | 157.6667 | 4.027682 | 4.932883 | 10.3390/met16080906
WANG26-24-0 | UTS_MPa | 2 | 161 | 158 | 4.04 | 157.6667 | 4.027682 | 4.932883 | 10.3390/met16080906
WANG26-24-0 | UTS_MPa | 3 | 160 | 158 | 4.04 | 157.6667 | 4.027682 | 4.932883 | 10.3390/met16080906
WANG26-30-0 | YS_MPa | 1 | 100 | 102 | 2.65 | 102.3333 | 2.624669 | 3.21455 | 10.3390/met16080906
WANG26-30-0 | YS_MPa | 2 | 106 | 102 | 2.65 | 102.3333 | 2.624669 | 3.21455 | 10.3390/met16080906
WANG26-30-0 | YS_MPa | 3 | 101 | 102 | 2.65 | 102.3333 | 2.624669 | 3.21455 | 10.3390/met16080906
WANG26-30-0 | UTS_MPa | 1 | 169 | 165 | 2.65 | 165.3333 | 2.624669 | 3.21455 | 10.3390/met16080906
WANG26-30-0 | UTS_MPa | 2 | 164 | 165 | 2.65 | 165.3333 | 2.624669 | 3.21455 | 10.3390/met16080906
WANG26-30-0 | UTS_MPa | 3 | 163 | 165 | 2.65 | 165.3333 | 2.624669 | 3.21455 | 10.3390/met16080906
WANG26-AR-45 | YS_MPa | 1 | 246 | 251 | 4.83 | 250.3333 | 4.784233 | 5.859465 | 10.3390/met16080906
WANG26-AR-45 | YS_MPa | 2 | 248 | 251 | 4.83 | 250.3333 | 4.784233 | 5.859465 | 10.3390/met16080906
WANG26-AR-45 | YS_MPa | 3 | 257 | 251 | 4.83 | 250.3333 | 4.784233 | 5.859465 | 10.3390/met16080906
WANG26-AR-45 | UTS_MPa | 1 | 298 | 295 | 2.45 | 295 | 2.44949 | 3 | 10.3390/met16080906
WANG26-AR-45 | UTS_MPa | 2 | 292 | 295 | 2.45 | 295 | 2.44949 | 3 | 10.3390/met16080906
WANG26-AR-45 | UTS_MPa | 3 | 295 | 295 | 2.45 | 295 | 2.44949 | 3 | 10.3390/met16080906
WANG26-0-45 | YS_MPa | 1 | 73 | 70 | 2.16 | 70.66667 | 2.054805 | 2.516611 | 10.3390/met16080906
WANG26-0-45 | YS_MPa | 2 | 71 | 70 | 2.16 | 70.66667 | 2.054805 | 2.516611 | 10.3390/met16080906
WANG26-0-45 | YS_MPa | 3 | 68 | 70 | 2.16 | 70.66667 | 2.054805 | 2.516611 | 10.3390/met16080906
WANG26-0-45 | UTS_MPa | 1 | 160 | 159 | 1.73 | 159.3333 | 1.699673 | 2.081666 | 10.3390/met16080906
WANG26-0-45 | UTS_MPa | 2 | 157 | 159 | 1.73 | 159.3333 | 1.699673 | 2.081666 | 10.3390/met16080906
WANG26-0-45 | UTS_MPa | 3 | 161 | 159 | 1.73 | 159.3333 | 1.699673 | 2.081666 | 10.3390/met16080906
WANG26-12-45 | YS_MPa | 1 | 111 | 109 | 2.16 | 109 | 2.160247 | 2.645751 | 10.3390/met16080906
WANG26-12-45 | YS_MPa | 2 | 106 | 109 | 2.16 | 109 | 2.160247 | 2.645751 | 10.3390/met16080906
WANG26-12-45 | YS_MPa | 3 | 110 | 109 | 2.16 | 109 | 2.160247 | 2.645751 | 10.3390/met16080906
WANG26-12-45 | UTS_MPa | 1 | 178 | 180 | 1.73 | 180.3333 | 1.699673 | 2.081666 | 10.3390/met16080906
WANG26-12-45 | UTS_MPa | 2 | 182 | 180 | 1.73 | 180.3333 | 1.699673 | 2.081666 | 10.3390/met16080906
WANG26-12-45 | UTS_MPa | 3 | 181 | 180 | 1.73 | 180.3333 | 1.699673 | 2.081666 | 10.3390/met16080906
WANG26-18-45 | YS_MPa | 1 | 143 | 139 | 3.27 | 139 | 3.265986 | 4 | 10.3390/met16080906
WANG26-18-45 | YS_MPa | 2 | 135 | 139 | 3.27 | 139 | 3.265986 | 4 | 10.3390/met16080906
WANG26-18-45 | YS_MPa | 3 | 139 | 139 | 3.27 | 139 | 3.265986 | 4 | 10.3390/met16080906
WANG26-18-45 | UTS_MPa | 1 | 197 | 203 | 4.2 | 202.6667 | 4.189935 | 5.131601 | 10.3390/met16080906
WANG26-18-45 | UTS_MPa | 2 | 207 | 203 | 4.2 | 202.6667 | 4.189935 | 5.131601 | 10.3390/met16080906
WANG26-18-45 | UTS_MPa | 3 | 204 | 203 | 4.2 | 202.6667 | 4.189935 | 5.131601 | 10.3390/met16080906
WANG26-30-45 | YS_MPa | 1 | 188 | 191 | 2.71 | 191.6667 | 2.624669 | 3.21455 | 10.3390/met16080906
WANG26-30-45 | YS_MPa | 2 | 194 | 191 | 2.71 | 191.6667 | 2.624669 | 3.21455 | 10.3390/met16080906
WANG26-30-45 | YS_MPa | 3 | 193 | 191 | 2.71 | 191.6667 | 2.624669 | 3.21455 | 10.3390/met16080906
WANG26-30-45 | UTS_MPa | 1 | 232 | 236 | 3.32 | 235.6667 | 3.299832 | 4.041452 | 10.3390/met16080906
WANG26-30-45 | UTS_MPa | 2 | 235 | 236 | 3.32 | 235.6667 | 3.299832 | 4.041452 | 10.3390/met16080906
WANG26-30-45 | UTS_MPa | 3 | 240 | 236 | 3.32 | 235.6667 | 3.299832 | 4.041452 | 10.3390/met16080906
WANG26-AR-90 | YS_MPa | 1 | 254 | 257 | 2.52 | 256.6667 | 2.494438 | 3.05505 | 10.3390/met16080906
WANG26-AR-90 | YS_MPa | 2 | 260 | 257 | 2.52 | 256.6667 | 2.494438 | 3.05505 | 10.3390/met16080906
WANG26-AR-90 | YS_MPa | 3 | 256 | 257 | 2.52 | 256.6667 | 2.494438 | 3.05505 | 10.3390/met16080906
WANG26-AR-90 | UTS_MPa | 1 | 295 | 297 | 1.41 | 297 | 1.414214 | 1.732051 | 10.3390/met16080906
WANG26-AR-90 | UTS_MPa | 2 | 298 | 297 | 1.41 | 297 | 1.414214 | 1.732051 | 10.3390/met16080906
WANG26-AR-90 | UTS_MPa | 3 | 298 | 297 | 1.41 | 297 | 1.414214 | 1.732051 | 10.3390/met16080906
WANG26-0-90 | YS_MPa | 1 | 61 | 59 | 3.56 | 59 | 3.559026 | 4.358899 | 10.3390/met16080906
WANG26-0-90 | YS_MPa | 2 | 62 | 59 | 3.56 | 59 | 3.559026 | 4.358899 | 10.3390/met16080906
WANG26-0-90 | YS_MPa | 3 | 54 | 59 | 3.56 | 59 | 3.559026 | 4.358899 | 10.3390/met16080906
WANG26-0-90 | UTS_MPa | 1 | 146 | 143 | 2.08 | 143.3333 | 2.054805 | 2.516611 | 10.3390/met16080906
WANG26-0-90 | UTS_MPa | 2 | 143 | 143 | 2.08 | 143.3333 | 2.054805 | 2.516611 | 10.3390/met16080906
WANG26-0-90 | UTS_MPa | 3 | 141 | 143 | 2.08 | 143.3333 | 2.054805 | 2.516611 | 10.3390/met16080906
WANG26-12-90 | YS_MPa | 1 | 85 | 89 | 2.94 | 89 | 2.94392 | 3.605551 | 10.3390/met16080906
WANG26-12-90 | YS_MPa | 2 | 92 | 89 | 2.94 | 89 | 2.94392 | 3.605551 | 10.3390/met16080906
WANG26-12-90 | YS_MPa | 3 | 90 | 89 | 2.94 | 89 | 2.94392 | 3.605551 | 10.3390/met16080906
WANG26-12-90 | UTS_MPa | 1 | 159 | 156 | 2.52 | 156.3333 | 2.494438 | 3.05505 | 10.3390/met16080906
WANG26-12-90 | UTS_MPa | 2 | 153 | 156 | 2.52 | 156.3333 | 2.494438 | 3.05505 | 10.3390/met16080906
WANG26-12-90 | UTS_MPa | 3 | 157 | 156 | 2.52 | 156.3333 | 2.494438 | 3.05505 | 10.3390/met16080906
WANG26-18-90 | YS_MPa | 1 | 111 | 110 | 3.42 | 109.6667 | 3.399346 | 4.163332 | 10.3390/met16080906
WANG26-18-90 | YS_MPa | 2 | 113 | 110 | 3.42 | 109.6667 | 3.399346 | 4.163332 | 10.3390/met16080906
WANG26-18-90 | YS_MPa | 3 | 105 | 110 | 3.42 | 109.6667 | 3.399346 | 4.163332 | 10.3390/met16080906
WANG26-18-90 | UTS_MPa | 1 | 171 | 171 | 1.29 | 170.6667 | 1.247219 | 1.527525 | 10.3390/met16080906
WANG26-18-90 | UTS_MPa | 2 | 169 | 171 | 1.29 | 170.6667 | 1.247219 | 1.527525 | 10.3390/met16080906
WANG26-18-90 | UTS_MPa | 3 | 172 | 171 | 1.29 | 170.6667 | 1.247219 | 1.527525 | 10.3390/met16080906
WANG26-30-90 | YS_MPa | 1 | 147 | 144 | 2.16 | 144 | 2.160247 | 2.645751 | 10.3390/met16080906
WANG26-30-90 | YS_MPa | 2 | 142 | 144 | 2.16 | 144 | 2.160247 | 2.645751 | 10.3390/met16080906
WANG26-30-90 | YS_MPa | 3 | 143 | 144 | 2.16 | 144 | 2.160247 | 2.645751 | 10.3390/met16080906
WANG26-30-90 | UTS_MPa | 1 | 197 | 196 | 1.73 | 196.3333 | 1.699673 | 2.081666 | 10.3390/met16080906
WANG26-30-90 | UTS_MPa | 2 | 194 | 196 | 1.73 | 196.3333 | 1.699673 | 2.081666 | 10.3390/met16080906
WANG26-30-90 | UTS_MPa | 3 | 198 | 196 | 1.73 | 196.3333 | 1.699673 | 2.081666 | 10.3390/met16080906

## Platform refit
target | model | archive_R2 | fresh_Windows_R2 | archive_MAE | fresh_Windows_MAE | max_prediction_difference
EL_pct | Dummy | -0.04080758 | -0.04080758 | 3.127608 | 3.127608 | 0
EL_pct | ET | 0.2613506 | 0.2613506 | 2.571627 | 2.571627 | 0
EL_pct | Fusion | 0.2082081 | 0.204759 | 2.62025 | 2.624514 | 0.1920214
EL_pct | GBRT | 0.1961719 | 0.1961719 | 2.599911 | 2.599911 | 0
EL_pct | LGB | 0.2323121 | 0.2323121 | 2.600868 | 2.600868 | 0
EL_pct | Linear | 0.01654702 | 0.01654702 | 3.027975 | 3.027975 | 5.329071e-14
EL_pct | RF | 0.2266875 | 0.2266875 | 2.60699 | 2.60699 | 0
EL_pct | Ridge | -0.02114012 | -0.02114012 | 3.132702 | 3.132702 | 5.684342e-14
EL_pct | SVR | -1.412101 | -1.412101 | 4.653874 | 4.653874 | 1.078249e-12
EL_pct | Tree | -0.1613098 | -0.1613098 | 3.175671 | 3.175671 | 0
EL_pct | XGB | 0.2355698 | 0.2601849 | 2.565329 | 2.560305 | 1.152128
UTS_MPa | Dummy | -0.04198081 | -0.04198081 | 75.55272 | 75.55272 | 0
UTS_MPa | ET | 0.7782635 | 0.7782635 | 38.64451 | 38.64451 | 0
UTS_MPa | Fusion | 0.7555091 | 0.7554367 | 42.56761 | 42.52827 | 3.365097
UTS_MPa | GBRT | 0.7575535 | 0.7575535 | 40.06429 | 40.06429 | 0
UTS_MPa | LGB | 0.6366164 | 0.6366164 | 47.34372 | 47.34372 | 0
UTS_MPa | Linear | -203.9019 | -203.9019 | 308.3408 | 308.3408 | 6.471964e-09
UTS_MPa | RF | 0.7355887 | 0.7355887 | 43.52624 | 43.52624 | 0
UTS_MPa | Ridge | -2.146817 | -2.146817 | 88.12447 | 88.12447 | 1.88578e-11
UTS_MPa | SVR | 0.182967 | 0.182967 | 68.14979 | 68.14979 | 4.808953e-11
UTS_MPa | Tree | 0.5876211 | 0.5876211 | 48.85179 | 48.85179 | 0
UTS_MPa | XGB | 0.7620049 | 0.7609539 | 40.66868 | 40.7178 | 20.19058
YS_MPa | Dummy | -0.05053966 | -0.05053966 | 86.50139 | 86.50139 | 0
YS_MPa | ET | 0.8270879 | 0.8270879 | 40.09403 | 40.09403 | 0
YS_MPa | Fusion | 0.7983309 | 0.7982922 | 42.77119 | 42.79317 | 3.841639
YS_MPa | GBRT | 0.8178151 | 0.8178151 | 42.14375 | 42.14375 | 0
YS_MPa | LGB | 0.6708157 | 0.6708157 | 52.6631 | 52.6631 | 0
YS_MPa | Linear | 0.4159501 | 0.4159501 | 67.95098 | 67.95098 | 6.025402e-12
YS_MPa | RF | 0.7768811 | 0.7768811 | 44.49758 | 44.49758 | 0
YS_MPa | Ridge | 0.6206609 | 0.6206609 | 55.89048 | 55.89048 | 1.080025e-12
YS_MPa | SVR | 0.2764286 | 0.2764286 | 76.15932 | 76.15932 | 5.718448e-11
YS_MPa | Tree | 0.7119654 | 0.7119654 | 51.97246 | 51.97246 | 0
YS_MPa | XGB | 0.7941273 | 0.7975469 | 43.81237 | 43.55473 | 23.04984

## Traceable overview
item | value
primary_raw_records | 100
primary_records | 98
primary_excluded_repeat_summaries | 2
primary_publications | 10
primary_study_groups | 8
primary_labels | {"YS_MPa": 44, "UTS_MPa": 98, "EL_pct": 86}
primary_bhat_rows | 0
jmi_published_records | 147
jmi_included_records | 135
jmi_included_study_groups | 44
jmi_labels | {"YS(MPa)": 123, "UTS(Mpa)": 134, "EL(%)": 131}
scope | Separate Bhat-free diagnostic cohorts; no records are appended to the 188-record archival benchmark. Primary cohort includes its 22 existing primary entries, so it is not an external validation of that benchmark.
primary mean status | Published condition summaries; means retained as means; no invented original specimen IDs
Bhat identity status | Not recovered; new validation trains on Bhat-free cohorts instead
JMI evidence tier | As-published compiled values with original-study citations; individual extraction types/specimen identities uncertified
JMI original file license | Yuan et al. 2024, J Mater Inf 4:23, DOI10.20517/jmi.2024.34, CC BY 4.0; official raw workbook bytes retained
model configurations | Ten frozen comparators and six-component average; raw/augmented matched partitions; no retrospective best-model claim
scope and overlap | Primary contains 22 old primary summaries and known Liu summaries overlap JMI; cohorts fitted separately, not independent external replications
group-weighted errors | Publication macro errors give equal weight to observed publication groups, not individual rows; supplied with row-pooled metrics

## Primary raw data
record_id | source_id | data_origin | localization | product_form | temper | solution_temp_C | solution_time_h | aging_temp_C | aging_time_h | pre_deformation_pct | special_process | Zn | Mg | Cu | Mn | Cr | Zr | Fe | Si | Ti | Ni | Sc | Sr | Y | Er | Li | Ag | V | YS_MPa | UTS_MPa | EL_pct | citation | doi | url | Ce | aging_stages | study_group | original_condition | source_locator | source_url | source_citation | record_type | evidence_qualification | YS_spread | UTS_spread | EL_spread | specimen_count | thickness_mm | solution_field_scope | solution_stages | specimen_count_qualification
XU15-01 | XU2015 | measured | Table 5 | extrusion | T652 | 470 | 2 | 121 | 24 | 2 | multi-stage solution (450/2+460/2+470/2); T652 2% pre-compression | 12.45 | 3.56 | 1.12 |  |  | 0.21 | [5 empty] | 0.0553 | [6 empty] | 720.5 | 5 | Tan C, Xu X-J, Jiang W, Sun L-S, Zhang X-L, Fan Y-Z, Zhao J-J. Effect of pre-recovery treatment on microstructure and properties of ultra-high-strength aluminium alloy extrusion treated by solid solution-T652 treatment. The Chinese Journal of Nonferrous Metals, 2015, 25(11): 3019-3025. |  | http://www.ysxbcn.com/down/2015/11_cn/08-p3019-33029.pdf |  |  | XU_RESEARCH_LINE | T652; multi-stage solution (450/2+460/2+470/2); T652 2% pre-compression | Table 1 p3020; Methods p3020; Tables 3 and 5 pp3023-3024 | http://www.ysxbcn.com/down/2015/11_cn/08-p3019-33029.pdf | C. Tan, X.-J. Xu, W. Jiang, L.-S. Sun, X.-L. Zhang, Y.-Z. Fan, and J.-J. Zhao, 预回复对固溶-T652处理超高强铝合金挤压材组织与性能的影响 (Effect of pre-recovery treatment on microstructure and properties of ultra high strength aluminum alloy extrusion treated by solid solution–T652 treatment). Chin. J. Nonferrous Met. 2015, 25(11), 3019–3025. (In Chinese). http://www.ysxbcn.com/down/2015/11_cn/08-p3019-33029.pdf. Accessed 11 October 2026. | published_condition_summary | Checked primary article; condition summary, not an individually identified specimen
XU15-02 | XU2015 | measured | Table 5 | extrusion | pre-recovery+T652 | 470 | 2 | 121 | 24 | 2 | pre-recovery (250/24+300/6+350/6+400/6); multi-stage solution; T652 2% pre-compression | 12.45 | 3.56 | 1.12 |  |  | 0.21 | [5 empty] | 0.0553 | [6 empty] | 699.1 | 4.2 | Tan C, Xu X-J, Jiang W, Sun L-S, Zhang X-L, Fan Y-Z, Zhao J-J. Effect of pre-recovery treatment on microstructure and properties of ultra-high-strength aluminium alloy extrusion treated by solid solution-T652 treatment. The Chinese Journal of Nonferrous Metals, 2015, 25(11): 3019-3025. |  | http://www.ysxbcn.com/down/2015/11_cn/08-p3019-33029.pdf |  |  | XU_RESEARCH_LINE | pre-recovery+T652; pre-recovery (250/24+300/6+350/6+400/6); multi-stage solution; T652 2% pre-compression | Table 1 p3020; Methods p3020; Tables 3 and 5 pp3023-3024 | http://www.ysxbcn.com/down/2015/11_cn/08-p3019-33029.pdf | C. Tan, X.-J. Xu, W. Jiang, L.-S. Sun, X.-L. Zhang, Y.-Z. Fan, and J.-J. Zhao, 预回复对固溶-T652处理超高强铝合金挤压材组织与性能的影响 (Effect of pre-recovery treatment on microstructure and properties of ultra high strength aluminum alloy extrusion treated by solid solution–T652 treatment). Chin. J. Nonferrous Met. 2015, 25(11), 3019–3025. (In Chinese). http://www.ysxbcn.com/down/2015/11_cn/08-p3019-33029.pdf. Accessed 11 October 2026. | published_condition_summary | Checked primary article; condition summary, not an individually identified specimen
XU16-01 | XU2016 | measured | Table 5 | extrusion | T6 | 470 | 2 | 121 | 24 | 0 | multi-stage solution (450/2+470/2) | 12.45 | 3.56 | 1.12 |  |  | 0.21 | [5 empty] | 0.0553 | [5 empty] | 667.8 | 693.6 | 4 | Zhang X-L, Xu X-J, Ling Z-Y, Jiang W, Tan C, Zhao J-J. Effect of pre-deformation on microstructure and properties of ultra-high-strength aluminium alloy extrusion. The Chinese Journal of Nonferrous Metals, 2016, 26(3): 507-513. |  | http://www.ysxbcn.com/down/2016/03_cn/04-p0507-33268.pdf |  |  | XU_RESEARCH_LINE | T6; multi-stage solution (450/2+460/2+470/2); water quench; T6 121/24 | Table 1 p508; Methods pp507-508; Table 2 p510; Table 5 p512 | http://www.ysxbcn.com/down/2016/03_cn/04-p0507-33268.pdf | X.-L. Zhang, X.-J. Xu, Z.-Y. Ling, W. Jiang, C. Tan, and J.-J. Zhao, 预变形对超高强铝合金挤压材组织性能的影响 (Effect of pre-deformation on microstructure and properties of ultra-high-strength aluminum alloy extrusions). Chin. J. Nonferrous Met. 2016, 26, 507–515. (In Chinese) http://www.ysxbcn.com/down/2016/03_cn/04-p0507-33268.pdf. Accessed 11 October 2026. | published_condition_summary | Checked primary article; condition summary, not an individually identified specimen
XU16-02 | XU2016 | measured | Table 5 | extrusion | pre-deformation+T6 | 470 | 2 | 121 | 24 | 2.5 | multi-stage solution; 2-3% pre-stretch | 12.45 | 3.56 | 1.12 |  |  | 0.21 | [5 empty] | 0.0553 | [5 empty] | 682.3 | 738.6 | 5 | Zhang X-L, Xu X-J, Ling Z-Y, Jiang W, Tan C, Zhao J-J. Effect of pre-deformation on microstructure and properties of ultra-high-strength aluminium alloy extrusion. The Chinese Journal of Nonferrous Metals, 2016, 26(3): 507-513. |  | http://www.ysxbcn.com/down/2016/03_cn/04-p0507-33268.pdf |  |  | XU_RESEARCH_LINE | pre-deformation+T6; multi-stage solution (450/2+460/2+470/2); water quench; pre-deformation 2-3% (nominal midpoint 2.5%); T6 121/24 | Table 1 p508; Methods pp507-508; Table 2 p510; Table 5 p512 | http://www.ysxbcn.com/down/2016/03_cn/04-p0507-33268.pdf | X.-L. Zhang, X.-J. Xu, Z.-Y. Ling, W. Jiang, C. Tan, and J.-J. Zhao, 预变形对超高强铝合金挤压材组织性能的影响 (Effect of pre-deformation on microstructure and properties of ultra-high-strength aluminum alloy extrusions). Chin. J. Nonferrous Met. 2016, 26, 507–515. (In Chinese) http://www.ysxbcn.com/down/2016/03_cn/04-p0507-33268.pdf. Accessed 11 October 2026. | published_condition_summary | Checked primary article; condition summary, not an individually identified specimen
XU18-01 | XU2018 | measured | Table 4 | extrusion | T6 | 470 | 2 | 121 | 24 | 0 | 400/2 hold then slow heating at 3.6 C/h to 470; solution 470/2 | 10.78 | 2.78 | 2.59 |  |  | 0.22 | [5 empty] | 0.047 | [5 empty] | 661.9 | 708.7 | 8.1 | Zhang C, Xu X-J, Zhang J, Huang P, Du D-H, Jia W-J. Effect of heating rate for solid solution on microstructure and properties of Al-10.78Zn-2.78Mg-2.59Cu aluminium alloy. Materials for Mechanical Engineering, 2018, 42(8): 24-27. | 10.11973/jxgccl201808005 | https://jxgccl.mat-test.com/cn/article/pdf/preview/10.11973/jxgccl201808005.pdf |  |  | XU_RESEARCH_LINE | Hot compression + solution + T6; 400/2 hold then slow heating at 3.6 C/h to 470; solution 470/2 | Table 4 | 10.11973/jxgccl201808005 | C. Zhang, X.-J. Xu, J. Zhang, P. Huang, D.-H. Du, and W.-J. Jia, 固溶升温速率对Al-10.78Zn-2.78Mg-2.59Cu铝合金组织与性能的影响 (Effect of heating rate for solid solution on microstructure and properties of Al-10.78Zn-2.78Mg-2.59Cu aluminum alloy). Mater. Mech. Eng. 2018, 42(8), 24–28. https://doi.org/10.11973/jxgccl201808005. (In Chinese) | published_condition_summary | Checked primary article; condition summary, not an individually identified specimen
XU18-02 | XU2018 | measured | Table 4 | extrusion | T6 | 470 | 2 | 121 | 24 | 0 | 400/2 hold then fast heating at 180 C/h to 470; solution 470/2 | 10.78 | 2.78 | 2.59 |  |  | 0.22 | [5 empty] | 0.047 | [5 empty] | 649.1 | 694.1 | 7.4 | Zhang C, Xu X-J, Zhang J, Huang P, Du D-H, Jia W-J. Effect of heating rate for solid solution on microstructure and properties of Al-10.78Zn-2.78Mg-2.59Cu aluminium alloy. Materials for Mechanical Engineering, 2018, 42(8): 24-27. | 10.11973/jxgccl201808005 | https://jxgccl.mat-test.com/cn/article/pdf/preview/10.11973/jxgccl201808005.pdf |  |  | XU_RESEARCH_LINE | Hot compression + solution + T6; 400/2 hold then fast heating at 180 C/h to 470; solution 470/2 | Table 4 | 10.11973/jxgccl201808005 | C. Zhang, X.-J. Xu, J. Zhang, P. Huang, D.-H. Du, and W.-J. Jia, 固溶升温速率对Al-10.78Zn-2.78Mg-2.59Cu铝合金组织与性能的影响 (Effect of heating rate for solid solution on microstructure and properties of Al-10.78Zn-2.78Mg-2.59Cu aluminum alloy). Mater. Mech. Eng. 2018, 42(8), 24–28. https://doi.org/10.11973/jxgccl201808005. (In Chinese) | published_condition_summary | Checked primary article; condition summary, not an individually identified specimen
LI-001 | LI2020 | measured | Table 1 | cast ingot | RRA | 465 | 4 | 120 | 24 |  | Solution 465 C/4 h, water quench; RRA 120 C/24 h + 190 C/0.5 h + 120 C/24 h | 7.67 | 1.65 | 2.38 | [5 empty] | 0.04 |  |  |  | 0.4 | [5 empty] | 419 |  | Li J, Zhang Y, Cao X, Zeng Q, Zhuang Y, Qian X, Chen H. Accelerated discovery of high-strength aluminum alloys by machine learning. Communications Materials, 2020, 1: 73. | 10.1038/s43246-020-00074-2 | https://www.nature.com/articles/s43246-020-00074-2 | 0 | [[120, 24], [190, 0.5], [120, 24]] | LI2020 | alloy 1–1; solution + RRA cast slab | Table 1, alloy 1–1 | 10.1038/s43246-020-00074-2 | J. Li, Y. Zhang, X. Cao, Q. Zeng, Y. Zhuang, X. Qian, and H. Chen, Accelerated discovery of high-strength aluminum alloys by machine learning. Commun. Mater. 2020, 1, 73. https://doi.org/10.1038/s43246-020-00074-2. | published_condition_summary | Checked primary article; condition summary, not an individually identified specimen |  | 6
LI-002 | LI2020 | measured | Table 1 | cast ingot | RRA | 465 | 4 | 120 | 24 |  | Solution 465 C/4 h, water quench; RRA 120 C/24 h + 190 C/0.5 h + 120 C/24 h | 7.85 | 1.68 | 2.38 | [5 empty] | 0.05 |  |  |  | 0.38 | [5 empty] | 432 |  | Li J, Zhang Y, Cao X, Zeng Q, Zhuang Y, Qian X, Chen H. Accelerated discovery of high-strength aluminum alloys by machine learning. Communications Materials, 2020, 1: 73. | 10.1038/s43246-020-00074-2 | https://www.nature.com/articles/s43246-020-00074-2 | 0.06 | [[120, 24], [190, 0.5], [120, 24]] | LI2020 | alloy 1–2; solution + RRA cast slab | Table 1, alloy 1–2 | 10.1038/s43246-020-00074-2 | J. Li, Y. Zhang, X. Cao, Q. Zeng, Y. Zhuang, X. Qian, and H. Chen, Accelerated discovery of high-strength aluminum alloys by machine learning. Commun. Mater. 2020, 1, 73. https://doi.org/10.1038/s43246-020-00074-2. | published_condition_summary | Checked primary article; condition summary, not an individually identified specimen |  | 8
LI-003 | LI2020 | measured | Table 1 | cast ingot | RRA | 465 | 4 | 120 | 24 |  | Solution 465 C/4 h, water quench; RRA 120 C/24 h + 190 C/0.5 h + 120 C/24 h | 7.57 | 1.68 | 2.38 | [5 empty] | 0.07 |  |  |  | 0.38 | [5 empty] | 474 |  | Li J, Zhang Y, Cao X, Zeng Q, Zhuang Y, Qian X, Chen H. Accelerated discovery of high-strength aluminum alloys by machine learning. Communications Materials, 2020, 1: 73. | 10.1038/s43246-020-00074-2 | https://www.nature.com/articles/s43246-020-00074-2 | 0.01 | [[120, 24], [190, 0.5], [120, 24]] | LI2020 | alloy 1–3; solution + RRA cast slab | Table 1, alloy 1–3 | 10.1038/s43246-020-00074-2 | J. Li, Y. Zhang, X. Cao, Q. Zeng, Y. Zhuang, X. Qian, and H. Chen, Accelerated discovery of high-strength aluminum alloys by machine learning. Commun. Mater. 2020, 1, 73. https://doi.org/10.1038/s43246-020-00074-2. | published_condition_summary | Checked primary article; condition summary, not an individually identified specimen |  | 12
LI-004 | LI2020 | measured | Table 1 | cast ingot | RRA | 465 | 4 | 120 | 24 |  | Solution 465 C/4 h, water quench; RRA 120 C/24 h + 190 C/0.5 h + 120 C/24 h | 6.89 | 1.7 | 2.38 | [5 empty] | 0.08 |  |  |  | 0.35 | [5 empty] | 443 |  | Li J, Zhang Y, Cao X, Zeng Q, Zhuang Y, Qian X, Chen H. Accelerated discovery of high-strength aluminum alloys by machine learning. Communications Materials, 2020, 1: 73. | 10.1038/s43246-020-00074-2 | https://www.nature.com/articles/s43246-020-00074-2 | 0 | [[120, 24], [190, 0.5], [120, 24]] | LI2020 | alloy 2–1; solution + RRA cast slab | Table 1, alloy 2–1 | 10.1038/s43246-020-00074-2 | J. Li, Y. Zhang, X. Cao, Q. Zeng, Y. Zhuang, X. Qian, and H. Chen, Accelerated discovery of high-strength aluminum alloys by machine learning. Commun. Mater. 2020, 1, 73. https://doi.org/10.1038/s43246-020-00074-2. | published_condition_summary | Checked primary article; condition summary, not an individually identified specimen |  | 2
LI-005 | LI2020 | measured | Table 1 | cast ingot | RRA | 465 | 4 | 120 | 24 |  | Solution 465 C/4 h, water quench; RRA 120 C/24 h + 190 C/0.5 h + 120 C/24 h | 7.36 | 1.69 | 2.38 | [5 empty] | 0.08 |  |  |  | 0.36 | [5 empty] | 468 |  | Li J, Zhang Y, Cao X, Zeng Q, Zhuang Y, Qian X, Chen H. Accelerated discovery of high-strength aluminum alloys by machine learning. Communications Materials, 2020, 1: 73. | 10.1038/s43246-020-00074-2 | https://www.nature.com/articles/s43246-020-00074-2 | 0 | [[120, 24], [190, 0.5], [120, 24]] | LI2020 | alloy 2–2; solution + RRA cast slab | Table 1, alloy 2–2 | 10.1038/s43246-020-00074-2 | J. Li, Y. Zhang, X. Cao, Q. Zeng, Y. Zhuang, X. Qian, and H. Chen, Accelerated discovery of high-strength aluminum alloys by machine learning. Commun. Mater. 2020, 1, 73. https://doi.org/10.1038/s43246-020-00074-2. | published_condition_summary | Checked primary article; condition summary, not an individually identified specimen |  | 2
LI-006 | LI2020 | measured | Table 1 | cast ingot | RRA | 465 | 4 | 120 | 24 |  | Solution 465 C/4 h, water quench; RRA 120 C/24 h + 190 C/0.5 h + 120 C/24 h | 6.2 | 1.71 | 2.37 | [5 empty] | 0.08 |  |  |  | 0.35 | [5 empty] | 477 |  | Li J, Zhang Y, Cao X, Zeng Q, Zhuang Y, Qian X, Chen H. Accelerated discovery of high-strength aluminum alloys by machine learning. Communications Materials, 2020, 1: 73. | 10.1038/s43246-020-00074-2 | https://www.nature.com/articles/s43246-020-00074-2 | 0.01 | [[120, 24], [190, 0.5], [120, 24]] | LI2020 | alloy 2–3; solution + RRA cast slab | Table 1, alloy 2–3 | 10.1038/s43246-020-00074-2 | J. Li, Y. Zhang, X. Cao, Q. Zeng, Y. Zhuang, X. Qian, and H. Chen, Accelerated discovery of high-strength aluminum alloys by machine learning. Commun. Mater. 2020, 1, 73. https://doi.org/10.1038/s43246-020-00074-2. | published_condition_summary | Checked primary article; condition summary, not an individually identified specimen |  | 8
LI-007 | LI2020 | measured | Table 1 | cast ingot | RRA | 465 | 4 | 120 | 24 |  | Solution 465 C/4 h, water quench; RRA 120 C/24 h + 190 C/0.5 h + 120 C/24 h | 6.08 | 1.72 | 2.35 | [5 empty] | 0.08 |  |  |  | 0.38 | [5 empty] | 439 |  | Li J, Zhang Y, Cao X, Zeng Q, Zhuang Y, Qian X, Chen H. Accelerated discovery of high-strength aluminum alloys by machine learning. Communications Materials, 2020, 1: 73. | 10.1038/s43246-020-00074-2 | https://www.nature.com/articles/s43246-020-00074-2 | 0.01 | [[120, 24], [190, 0.5], [120, 24]] | LI2020 | alloy 3–1; solution + RRA cast slab | Table 1, alloy 3–1 | 10.1038/s43246-020-00074-2 | J. Li, Y. Zhang, X. Cao, Q. Zeng, Y. Zhuang, X. Qian, and H. Chen, Accelerated discovery of high-strength aluminum alloys by machine learning. Commun. Mater. 2020, 1, 73. https://doi.org/10.1038/s43246-020-00074-2. | published_condition_summary | Checked primary article; condition summary, not an individually identified specimen |  | 8
LI-008 | LI2020 | measured | Table 1 | cast ingot | RRA | 465 | 4 | 120 | 24 |  | Solution 465 C/4 h, water quench; RRA 120 C/24 h + 190 C/0.5 h + 120 C/24 h | 7.13 | 1.67 | 2.35 | [5 empty] | 0.08 |  |  |  | 0.41 | [5 empty] | 446 |  | Li J, Zhang Y, Cao X, Zeng Q, Zhuang Y, Qian X, Chen H. Accelerated discovery of high-strength aluminum alloys by machine learning. Communications Materials, 2020, 1: 73. | 10.1038/s43246-020-00074-2 | https://www.nature.com/articles/s43246-020-00074-2 | 0 | [[120, 24], [190, 0.5], [120, 24]] | LI2020 | alloy 3–2; solution + RRA cast slab | Table 1, alloy 3–2 | 10.1038/s43246-020-00074-2 | J. Li, Y. Zhang, X. Cao, Q. Zeng, Y. Zhuang, X. Qian, and H. Chen, Accelerated discovery of high-strength aluminum alloys by machine learning. Commun. Mater. 2020, 1, 73. https://doi.org/10.1038/s43246-020-00074-2. | published_condition_summary | Checked primary article; condition summary, not an individually identified specimen |  | 2
LI-009 | LI2020 | measured | Table 1 | cast ingot | RRA | 465 | 4 | 120 | 24 |  | Solution 465 C/4 h, water quench; RRA 120 C/24 h + 190 C/0.5 h + 120 C/24 h | 7.43 | 1.78 | 2.36 | [5 empty] | 0.09 |  |  |  | 0.41 | [5 empty] | 517 |  | Li J, Zhang Y, Cao X, Zeng Q, Zhuang Y, Qian X, Chen H. Accelerated discovery of high-strength aluminum alloys by machine learning. Communications Materials, 2020, 1: 73. | 10.1038/s43246-020-00074-2 | https://www.nature.com/articles/s43246-020-00074-2 | 0 | [[120, 24], [190, 0.5], [120, 24]] | LI2020 | alloy 3–3; solution + RRA cast slab | Table 1, alloy 3–3 | 10.1038/s43246-020-00074-2 | J. Li, Y. Zhang, X. Cao, Q. Zeng, Y. Zhuang, X. Qian, and H. Chen, Accelerated discovery of high-strength aluminum alloys by machine learning. Commun. Mater. 2020, 1, 73. https://doi.org/10.1038/s43246-020-00074-2. | published_condition_summary | Checked primary article; condition summary, not an individually identified specimen |  | 7
LI-010 | LI2020 | measured | Table 1 | cast ingot | RRA | 465 | 4 | 120 | 24 |  | Solution 465 C/4 h, water quench; RRA 120 C/24 h + 190 C/0.5 h + 120 C/24 h | 8.2 | 1.82 | 2.37 | [5 empty] | 0.1 |  |  |  | 0.4 | [5 empty] | 528 |  | Li J, Zhang Y, Cao X, Zeng Q, Zhuang Y, Qian X, Chen H. Accelerated discovery of high-strength aluminum alloys by machine learning. Communications Materials, 2020, 1: 73. | 10.1038/s43246-020-00074-2 | https://www.nature.com/articles/s43246-020-00074-2 | 0 | [[120, 24], [190, 0.5], [120, 24]] | LI2020 | alloy 4–1; solution + RRA cast slab | Table 1, alloy 4–1 | 10.1038/s43246-020-00074-2 | J. Li, Y. Zhang, X. Cao, Q. Zeng, Y. Zhuang, X. Qian, and H. Chen, Accelerated discovery of high-strength aluminum alloys by machine learning. Commun. Mater. 2020, 1, 73. https://doi.org/10.1038/s43246-020-00074-2. | published_condition_summary | Checked primary article; condition summary, not an individually identified specimen |  | 1
LI-011 | LI2020 | measured | Table 1 | cast ingot | RRA | 465 | 4 | 120 | 24 |  | Solution 465 C/4 h, water quench; RRA 120 C/24 h + 190 C/0.5 h + 120 C/24 h | 7.84 | 1.86 | 2.37 | [5 empty] | 0.1 |  |  |  | 0.4 | [5 empty] | 549 |  | Li J, Zhang Y, Cao X, Zeng Q, Zhuang Y, Qian X, Chen H. Accelerated discovery of high-strength aluminum alloys by machine learning. Communications Materials, 2020, 1: 73. | 10.1038/s43246-020-00074-2 | https://www.nature.com/articles/s43246-020-00074-2 | 0 | [[120, 24], [190, 0.5], [120, 24]] | LI2020 | alloy 4–2; solution + RRA cast slab | Table 1, alloy 4–2 | 10.1038/s43246-020-00074-2 | J. Li, Y. Zhang, X. Cao, Q. Zeng, Y. Zhuang, X. Qian, and H. Chen, Accelerated discovery of high-strength aluminum alloys by machine learning. Commun. Mater. 2020, 1, 73. https://doi.org/10.1038/s43246-020-00074-2. | published_condition_summary | Checked primary article; condition summary, not an individually identified specimen |  | 13
LI-012 | LI2020 | measured | Table 1 | cast ingot | RRA | 465 | 4 | 120 | 24 |  | Solution 465 C/4 h, water quench; RRA 120 C/24 h + 190 C/0.5 h + 120 C/24 h | 7.47 | 1.93 | 2.37 | [5 empty] | 0.09 |  |  |  | 0.39 | [5 empty] | 562 |  | Li J, Zhang Y, Cao X, Zeng Q, Zhuang Y, Qian X, Chen H. Accelerated discovery of high-strength aluminum alloys by machine learning. Communications Materials, 2020, 1: 73. | 10.1038/s43246-020-00074-2 | https://www.nature.com/articles/s43246-020-00074-2 | 0 | [[120, 24], [190, 0.5], [120, 24]] | LI2020 | alloy 4–3; solution + RRA cast slab | Table 1, alloy 4–3 | 10.1038/s43246-020-00074-2 | J. Li, Y. Zhang, X. Cao, Q. Zeng, Y. Zhuang, X. Qian, and H. Chen, Accelerated discovery of high-strength aluminum alloys by machine learning. Commun. Mater. 2020, 1, 73. https://doi.org/10.1038/s43246-020-00074-2. | published_condition_summary | Checked primary article; condition summary, not an individually identified specimen |  | 18
PMC-01 | PMC9571267 | measured | Sect 3.3 (Fig.10) | forging | as-received hot-forged | [5 empty] | as-received hot forging | 7.5 | 1.5 | 1.4 |  |  | 0.15 | [11 empty] | 161 | 245 | 20.2 | Zhang W, et al. Effects of deformation at high, medium, and cryogenic temperatures on the microstructures and mechanical properties of Al-Zn-Mg-Cu alloys. 2022 (PMC9571267). |  | https://pmc.ncbi.nlm.nih.gov/articles/PMC9571267/ |  |  | PMC9571267 | As-received hot-forged material; temper not established; as-received hot forging | Sect 3.3 (Fig.10) | https://pmc.ncbi.nlm.nih.gov/articles/PMC9571267/ | W. Zhang, Y. Yi, S. Huang, H. He, and F. Dong, Effects of deformation at high, medium, and cryogenic temperatures on the microstructures and mechanical properties of Al–Zn–Mg–Cu alloys. Materials 2022, 15(19), 6955. https://doi.org/10.3390/ma15196955. | published_condition_summary | Checked primary article; condition summary, not an individually identified specimen
PMC-02 | PMC9571267 | measured | Sect 3.3 (Fig.10) | forging | two-step aged | 475 | 4 | 165 | 4 |  | 3-pass multiaxial forging at 450 C; solution 475/4; two-step aging 120/4+165/4 | 7.5 | 1.5 | 1.4 |  |  | 0.15 | [11 empty] | 514 | 539 | 7.4 | Zhang W, et al. Effects of deformation at high, medium, and cryogenic temperatures on the microstructures and mechanical properties of Al-Zn-Mg-Cu alloys. 2022 (PMC9571267). |  | https://pmc.ncbi.nlm.nih.gov/articles/PMC9571267/ |  | [[120, 4], [165, 4]] | PMC9571267 | Forging + solution + two-step aging; 3-pass multiaxial forging at 450 C; solution 475/4; two-step aging 120/4+165/4 | Sect 3.3 (Fig.10) | https://pmc.ncbi.nlm.nih.gov/articles/PMC9571267/ | W. Zhang, Y. Yi, S. Huang, H. He, and F. Dong, Effects of deformation at high, medium, and cryogenic temperatures on the microstructures and mechanical properties of Al–Zn–Mg–Cu alloys. Materials 2022, 15(19), 6955. https://doi.org/10.3390/ma15196955. | published_condition_summary | Checked primary article; condition summary, not an individually identified specimen
PMC-03 | PMC9571267 | measured | Sect 3.3 (Fig.10) | forging | two-step aged | 475 | 4 | 165 | 4 |  | 3-pass multiaxial forging at 250 C; solution 475/4; two-step aging 120/4+165/4 | 7.5 | 1.5 | 1.4 |  |  | 0.15 | [11 empty] | 495 | 533 | 10.2 | Zhang W, et al. Effects of deformation at high, medium, and cryogenic temperatures on the microstructures and mechanical properties of Al-Zn-Mg-Cu alloys. 2022 (PMC9571267). |  | https://pmc.ncbi.nlm.nih.gov/articles/PMC9571267/ |  | [[120, 4], [165, 4]] | PMC9571267 | Forging + solution + two-step aging; 3-pass multiaxial forging at 250 C; solution 475/4; two-step aging 120/4+165/4 | Sect 3.3 (Fig.10) | https://pmc.ncbi.nlm.nih.gov/articles/PMC9571267/ | W. Zhang, Y. Yi, S. Huang, H. He, and F. Dong, Effects of deformation at high, medium, and cryogenic temperatures on the microstructures and mechanical properties of Al–Zn–Mg–Cu alloys. Materials 2022, 15(19), 6955. https://doi.org/10.3390/ma15196955. | published_condition_summary | Checked primary article; condition summary, not an individually identified specimen
PMC-04 | PMC9571267 | measured | Sect 3.3 (Fig.10) | forging | two-step aged | 475 | 4 | 165 | 4 |  | 3-pass multiaxial forging at -180 C; solution 475/4; two-step aging 120/4+165/4 | 7.5 | 1.5 | 1.4 |  |  | 0.15 | [11 empty] | 506 | 535 | 11.1 | Zhang W, et al. Effects of deformation at high, medium, and cryogenic temperatures on the microstructures and mechanical properties of Al-Zn-Mg-Cu alloys. 2022 (PMC9571267). |  | https://pmc.ncbi.nlm.nih.gov/articles/PMC9571267/ |  | [[120, 4], [165, 4]] | PMC9571267 | Forging + solution + two-step aging; 3-pass multiaxial forging at -180 C; solution 475/4; two-step aging 120/4+165/4 | Sect 3.3 (Fig.10) | https://pmc.ncbi.nlm.nih.gov/articles/PMC9571267/ | W. Zhang, Y. Yi, S. Huang, H. He, and F. Dong, Effects of deformation at high, medium, and cryogenic temperatures on the microstructures and mechanical properties of Al–Zn–Mg–Cu alloys. Materials 2022, 15(19), 6955. https://doi.org/10.3390/ma15196955. | published_condition_summary | Checked primary article; condition summary, not an individually identified specimen
LIU2020_SC-001 | LIU2020_SC |  |  | sheet | solutionized (aging unspecified) | 470 | 2 |  |  |  | Homogenized 470 C/26 h; hot-rolled 10 to 3 mm before solution treatment. Base Sc=0 is nominal absence of intentional addition; remaining absent elements unknown. | 7.82 | 1.95 | 2.24 |  |  | 0.16 |  |  |  |  | 0 | [6 empty] | 467 | 576 | 11 | [5 empty] | LIU2020_SC | AA7055/SS | Table 2, p.730; Table 1 and Methods, p.726 | https://doi.org/10.1007/s12598-018-1190-z | C.-Y. Liu et al., Mechanical properties and thermal stability of 7055 Al alloy by minor Sc addition, Rare Metals 39 (2020) 725–732, DOI:10.1007/s12598-018-1190-z | published_condition_summary | Directly checked primary table/text; no graph digitization or synthetic labels | [5 empty] | Final explicitly specified solution hold; unreported additional history remains context | [[470, 2]]
LIU2020_SC-002 | LIU2020_SC |  |  | sheet | solutionized (aging unspecified) | 470 | 2 |  |  |  | Homogenized 470 C/26 h; hot-rolled 10 to 3 mm before solution treatment. Base Sc=0 is nominal absence of intentional addition; remaining absent elements unknown. | 7.81 | 1.93 | 2.24 |  |  | 0.16 |  |  |  |  | 0.25 | [6 empty] | 470 | 620 | 13 | [5 empty] | LIU2020_SC | AA7055–0.25Sc/SS | Table 2, p.730; Table 1 and Methods, p.726 | https://doi.org/10.1007/s12598-018-1190-z | C.-Y. Liu et al., Mechanical properties and thermal stability of 7055 Al alloy by minor Sc addition, Rare Metals 39 (2020) 725–732, DOI:10.1007/s12598-018-1190-z | published_condition_summary | Directly checked primary table/text; no graph digitization or synthetic labels | [5 empty] | Final explicitly specified solution hold; unreported additional history remains context | [[470, 2]]
LIU2020_SC-003 | LIU2020_SC |  |  | sheet | artificially aged | 470 | 2 | 120 | 12 |  | Homogenized 470 C/26 h; hot-rolled 10 to 3 mm before solution treatment. Base Sc=0 is nominal absence of intentional addition; remaining absent elements unknown. | 7.82 | 1.95 | 2.24 |  |  | 0.16 |  |  |  |  | 0 | [6 empty] | 562 | 620 | 11 |  |  |  |  | [[120, 12]] | LIU2020_SC | AA7055/120 C 12 h | Table 2, p.730; Table 1 and Methods, p.726 | https://doi.org/10.1007/s12598-018-1190-z | C.-Y. Liu et al., Mechanical properties and thermal stability of 7055 Al alloy by minor Sc addition, Rare Metals 39 (2020) 725–732, DOI:10.1007/s12598-018-1190-z | published_condition_summary | Directly checked primary table/text; no graph digitization or synthetic labels | [5 empty] | Final explicitly specified solution hold; unreported additional history remains context | [[470, 2]]
LIU2020_SC-004 | LIU2020_SC |  |  | sheet | artificially aged | 470 | 2 | 120 | 12 |  | Homogenized 470 C/26 h; hot-rolled 10 to 3 mm before solution treatment. Base Sc=0 is nominal absence of intentional addition; remaining absent elements unknown. | 7.81 | 1.93 | 2.24 |  |  | 0.16 |  |  |  |  | 0.25 | [6 empty] | 567 | 649 | 14 |  |  |  |  | [[120, 12]] | LIU2020_SC | AA7055–0.25Sc/120 C 12 h | Table 2, p.730; Table 1 and Methods, p.726 | https://doi.org/10.1007/s12598-018-1190-z | C.-Y. Liu et al., Mechanical properties and thermal stability of 7055 Al alloy by minor Sc addition, Rare Metals 39 (2020) 725–732, DOI:10.1007/s12598-018-1190-z | published_condition_summary | Directly checked primary table/text; no graph digitization or synthetic labels | [5 empty] | Final explicitly specified solution hold; unreported additional history remains context | [[470, 2]]
LIU2020_SC-005 | LIU2020_SC |  |  | sheet | artificially aged | 470 | 2 | 120 | 24 |  | Homogenized 470 C/26 h; hot-rolled 10 to 3 mm before solution treatment. Base Sc=0 is nominal absence of intentional addition; remaining absent elements unknown. | 7.82 | 1.95 | 2.24 |  |  | 0.16 |  |  |  |  | 0 | [6 empty] | 577 | 654 | 13 |  |  |  |  | [[120, 24]] | LIU2020_SC | AA7055/120 C 24 h | Table 2, p.730; Table 1 and Methods, p.726 | https://doi.org/10.1007/s12598-018-1190-z | C.-Y. Liu et al., Mechanical properties and thermal stability of 7055 Al alloy by minor Sc addition, Rare Metals 39 (2020) 725–732, DOI:10.1007/s12598-018-1190-z | published_condition_summary | Directly checked primary table/text; no graph digitization or synthetic labels | [5 empty] | Final explicitly specified solution hold; unreported additional history remains context | [[470, 2]]
LIU2020_SC-006 | LIU2020_SC |  |  | sheet | artificially aged | 470 | 2 | 120 | 24 |  | Homogenized 470 C/26 h; hot-rolled 10 to 3 mm before solution treatment. Base Sc=0 is nominal absence of intentional addition; remaining absent elements unknown. | 7.81 | 1.93 | 2.24 |  |  | 0.16 |  |  |  |  | 0.25 | [6 empty] | 600 | 679 | 14 |  |  |  |  | [[120, 24]] | LIU2020_SC | AA7055–0.25Sc/120 C 24 h | Table 2, p.730; Table 1 and Methods, p.726 | https://doi.org/10.1007/s12598-018-1190-z | C.-Y. Liu et al., Mechanical properties and thermal stability of 7055 Al alloy by minor Sc addition, Rare Metals 39 (2020) 725–732, DOI:10.1007/s12598-018-1190-z | published_condition_summary | Directly checked primary table/text; no graph digitization or synthetic labels | [5 empty] | Final explicitly specified solution hold; unreported additional history remains context | [[470, 2]]
TAI2022_NA-007 | TAI2022_NA |  |  | sheet | as-quenched | 490 | 0.5 |  | 0 |  | Prior natural aging 0 days; no room-temperature value assumed; 2 mm sheet. Article text gives 17.3% for NA-7d/2 h while Table 2 gives 17.1%; preserve table value. | 5.74 | 2.55 | 1.47 | 0.008 | 0.18 |  | 0.17 | 0.05 | [9 empty] | 235 | 441 | 23.7 | [5 empty] | TAI2022_NA | NA-0d/0 h artificial aging | Table 2, PDF p.5; chemistry Table 1, p.3; Methods pp.2–3 | https://doi.org/10.3390/met12101766 | C.-L. Tai et al., Effect of Natural Ageing on Subsequent Artificial Ageing of AA7075 Aluminum Alloy, Metals 12 (2022) 1766, DOI:10.3390/met12101766 | published_condition_mean | Directly checked primary table/text; no graph digitization or synthetic labels | 3 | 5 | 0.9 | 3 | 2 | Final explicitly specified solution hold; unreported additional history remains context | [[490, 0.5]] | At least three; numeric 3 is lower bound, not exact count
TAI2022_NA-008 | TAI2022_NA |  |  | sheet | naturally aged | 490 | 0.5 |  | 0 |  | Prior natural aging 7 days; no room-temperature value assumed; 2 mm sheet. Article text gives 17.3% for NA-7d/2 h while Table 2 gives 17.1%; preserve table value. | 5.74 | 2.55 | 1.47 | 0.008 | 0.18 |  | 0.17 | 0.05 | [9 empty] | 347 | 544 | 24.2 | [5 empty] | TAI2022_NA | NA-7d/0 h artificial aging | Table 2, PDF p.5; chemistry Table 1, p.3; Methods pp.2–3 | https://doi.org/10.3390/met12101766 | C.-L. Tai et al., Effect of Natural Ageing on Subsequent Artificial Ageing of AA7075 Aluminum Alloy, Metals 12 (2022) 1766, DOI:10.3390/met12101766 | published_condition_mean | Directly checked primary table/text; no graph digitization or synthetic labels | 5 | 7 | 0.7 | 3 | 2 | Final explicitly specified solution hold; unreported additional history remains context | [[490, 0.5]] | At least three; numeric 3 is lower bound, not exact count
TAI2022_NA-009 | TAI2022_NA |  |  | sheet | artificially aged | 490 | 0.5 | 120 | 2 |  | Prior natural aging 0 days; no room-temperature value assumed; 2 mm sheet. Article text gives 17.3% for NA-7d/2 h while Table 2 gives 17.1%; preserve table value. | 5.74 | 2.55 | 1.47 | 0.008 | 0.18 |  | 0.17 | 0.05 | [9 empty] | 435 | 560 | 19.9 |  |  |  |  | [[120, 2]] | TAI2022_NA | NA-0d/2 h artificial aging | Table 2, PDF p.5; chemistry Table 1, p.3; Methods pp.2–3 | https://doi.org/10.3390/met12101766 | C.-L. Tai et al., Effect of Natural Ageing on Subsequent Artificial Ageing of AA7075 Aluminum Alloy, Metals 12 (2022) 1766, DOI:10.3390/met12101766 | published_condition_mean | Directly checked primary table/text; no graph digitization or synthetic labels | 5 | 6 | 0.7 | 3 | 2 | Final explicitly specified solution hold; unreported additional history remains context | [[490, 0.5]] | At least three; numeric 3 is lower bound, not exact count
TAI2022_NA-010 | TAI2022_NA |  |  | sheet | artificially aged | 490 | 0.5 | 120 | 2 |  | Prior natural aging 7 days; no room-temperature value assumed; 2 mm sheet. Article text gives 17.3% for NA-7d/2 h while Table 2 gives 17.1%; preserve table value. | 5.74 | 2.55 | 1.47 | 0.008 | 0.18 |  | 0.17 | 0.05 | [9 empty] | 471 | 570 | 17.1 |  |  |  |  | [[120, 2]] | TAI2022_NA | NA-7d/2 h artificial aging | Table 2, PDF p.5; chemistry Table 1, p.3; Methods pp.2–3 | https://doi.org/10.3390/met12101766 | C.-L. Tai et al., Effect of Natural Ageing on Subsequent Artificial Ageing of AA7075 Aluminum Alloy, Metals 12 (2022) 1766, DOI:10.3390/met12101766 | published_condition_mean | Directly checked primary table/text; no graph digitization or synthetic labels | 4 | 9 | 0.5 | 3 | 2 | Final explicitly specified solution hold; unreported additional history remains context | [[490, 0.5]] | At least three; numeric 3 is lower bound, not exact count
TAI2022_NA-011 | TAI2022_NA |  |  | sheet | artificially aged | 490 | 0.5 | 120 | 10 |  | Prior natural aging 0 days; no room-temperature value assumed; 2 mm sheet. Article text gives 17.3% for NA-7d/2 h while Table 2 gives 17.1%; preserve table value. | 5.74 | 2.55 | 1.47 | 0.008 | 0.18 |  | 0.17 | 0.05 | [9 empty] | 519 | 591 | 17 |  |  |  |  | [[120, 10]] | TAI2022_NA | NA-0d/10 h artificial aging | Table 2, PDF p.5; chemistry Table 1, p.3; Methods pp.2–3 | https://doi.org/10.3390/met12101766 | C.-L. Tai et al., Effect of Natural Ageing on Subsequent Artificial Ageing of AA7075 Aluminum Alloy, Metals 12 (2022) 1766, DOI:10.3390/met12101766 | published_condition_mean | Directly checked primary table/text; no graph digitization or synthetic labels | 4 | 8 | 0.6 | 3 | 2 | Final explicitly specified solution hold; unreported additional history remains context | [[490, 0.5]] | At least three; numeric 3 is lower bound, not exact count
TAI2022_NA-012 | TAI2022_NA |  |  | sheet | artificially aged | 490 | 0.5 | 120 | 10 |  | Prior natural aging 7 days; no room-temperature value assumed; 2 mm sheet. Article text gives 17.3% for NA-7d/2 h while Table 2 gives 17.1%; preserve table value. | 5.74 | 2.55 | 1.47 | 0.008 | 0.18 |  | 0.17 | 0.05 | [9 empty] | 514 | 586 | 15.1 |  |  |  |  | [[120, 10]] | TAI2022_NA | NA-7d/10 h artificial aging | Table 2, PDF p.5; chemistry Table 1, p.3; Methods pp.2–3 | https://doi.org/10.3390/met12101766 | C.-L. Tai et al., Effect of Natural Ageing on Subsequent Artificial Ageing of AA7075 Aluminum Alloy, Metals 12 (2022) 1766, DOI:10.3390/met12101766 | published_condition_mean | Directly checked primary table/text; no graph digitization or synthetic labels | 7 | 11 | 0.6 | 3 | 2 | Final explicitly specified solution hold; unreported additional history remains context | [[490, 0.5]] | At least three; numeric 3 is lower bound, not exact count
TAI2022_NA-013 | TAI2022_NA |  |  | sheet | artificially aged | 490 | 0.5 | 120 | 16 |  | Prior natural aging 0 days; no room-temperature value assumed; 2 mm sheet. Article text gives 17.3% for NA-7d/2 h while Table 2 gives 17.1%; preserve table value. | 5.74 | 2.55 | 1.47 | 0.008 | 0.18 |  | 0.17 | 0.05 | [9 empty] | 538 | 598 | 16.9 |  |  |  |  | [[120, 16]] | TAI2022_NA | NA-0d/16 h artificial aging | Table 2, PDF p.5; chemistry Table 1, p.3; Methods pp.2–3 | https://doi.org/10.3390/met12101766 | C.-L. Tai et al., Effect of Natural Ageing on Subsequent Artificial Ageing of AA7075 Aluminum Alloy, Metals 12 (2022) 1766, DOI:10.3390/met12101766 | published_condition_mean | Directly checked primary table/text; no graph digitization or synthetic labels | 6 | 11 | 0.4 | 3 | 2 | Final explicitly specified solution hold; unreported additional history remains context | [[490, 0.5]] | At least three; numeric 3 is lower bound, not exact count
TAI2022_NA-014 | TAI2022_NA |  |  | sheet | artificially aged | 490 | 0.5 | 120 | 16 |  | Prior natural aging 7 days; no room-temperature value assumed; 2 mm sheet. Article text gives 17.3% for NA-7d/2 h while Table 2 gives 17.1%; preserve table value. | 5.74 | 2.55 | 1.47 | 0.008 | 0.18 |  | 0.17 | 0.05 | [9 empty] | 539 | 601 | 14.6 |  |  |  |  | [[120, 16]] | TAI2022_NA | NA-7d/16 h artificial aging | Table 2, PDF p.5; chemistry Table 1, p.3; Methods pp.2–3 | https://doi.org/10.3390/met12101766 | C.-L. Tai et al., Effect of Natural Ageing on Subsequent Artificial Ageing of AA7075 Aluminum Alloy, Metals 12 (2022) 1766, DOI:10.3390/met12101766 | published_condition_mean | Directly checked primary table/text; no graph digitization or synthetic labels | 8 | 8 | 0.3 | 3 | 2 | Final explicitly specified solution hold; unreported additional history remains context | [[490, 0.5]] | At least three; numeric 3 is lower bound, not exact count
TAI2022_NA-015 | TAI2022_NA |  |  | sheet | artificially aged | 490 | 0.5 | 120 | 24 |  | Prior natural aging 0 days; no room-temperature value assumed; 2 mm sheet. Article text gives 17.3% for NA-7d/2 h while Table 2 gives 17.1%; preserve table value. | 5.74 | 2.55 | 1.47 | 0.008 | 0.18 |  | 0.17 | 0.05 | [9 empty] | 545 | 598 | 15.4 |  |  |  |  | [[120, 24]] | TAI2022_NA | NA-0d/24 h artificial aging | Table 2, PDF p.5; chemistry Table 1, p.3; Methods pp.2–3 | https://doi.org/10.3390/met12101766 | C.-L. Tai et al., Effect of Natural Ageing on Subsequent Artificial Ageing of AA7075 Aluminum Alloy, Metals 12 (2022) 1766, DOI:10.3390/met12101766 | published_condition_mean | Directly checked primary table/text; no graph digitization or synthetic labels | 8 | 9 | 0.5 | 3 | 2 | Final explicitly specified solution hold; unreported additional history remains context | [[490, 0.5]] | At least three; numeric 3 is lower bound, not exact count
TAI2022_NA-016 | TAI2022_NA |  |  | sheet | artificially aged | 490 | 0.5 | 120 | 24 |  | Prior natural aging 7 days; no room-temperature value assumed; 2 mm sheet. Article text gives 17.3% for NA-7d/2 h while Table 2 gives 17.1%; preserve table value. | 5.74 | 2.55 | 1.47 | 0.008 | 0.18 |  | 0.17 | 0.05 | [9 empty] | 539 | 597 | 15.3 |  |  |  |  | [[120, 24]] | TAI2022_NA | NA-7d/24 h artificial aging | Table 2, PDF p.5; chemistry Table 1, p.3; Methods pp.2–3 | https://doi.org/10.3390/met12101766 | C.-L. Tai et al., Effect of Natural Ageing on Subsequent Artificial Ageing of AA7075 Aluminum Alloy, Metals 12 (2022) 1766, DOI:10.3390/met12101766 | published_condition_mean | Directly checked primary table/text; no graph digitization or synthetic labels | 6 | 7 | 0.4 | 3 | 2 | Final explicitly specified solution hold; unreported additional history remains context | [[490, 0.5]] | At least three; numeric 3 is lower bound, not exact count
TAI2022_NA-017 | TAI2022_NA |  |  | sheet | as-received (unspecified) | [5 empty] | Initial sheet history is unreported; solution and aging fields remain missing | 5.74 | 2.55 | 1.47 | 0.008 | 0.18 |  | 0.17 | 0.05 | [9 empty] | 288 | 330 | 5.9 | [5 empty] | TAI2022_NA | As-received before solution treatment | Table 2 footnote, PDF p.5 | https://doi.org/10.3390/met12101766 | C.-L. Tai et al., Effect of Natural Ageing on Subsequent Artificial Ageing of AA7075 Aluminum Alloy, Metals 12 (2022) 1766, DOI:10.3390/met12101766 | published_condition_mean | Directly checked primary table/text; no graph digitization or synthetic labels | 3 | 4 | 0.3 | 3 | 2 | Final explicitly specified solution hold; unreported additional history remains context |  | At least three per Methods; no exact count supplied for this state
ORLOWSKA2022_HE-018 | ORLOWSKA2022_HE |  |  | extrusion | artificially aged | 520 | 2 | 120 | 24 |  | Pre-aging hydrostatic extrusion; strain retained as context, no deformation percent invented. CG reference additionally re-solutionized; 520 C/2 h is the explicitly specified initial solution exposure, not certification of the later unspecified hold. | 5.7 | 2.4 | 1.5 | 0.06 | 0.19 |  | 0.23 | 0.09 | 0.04 | [8 empty] | 463 | 539 | 16.9 |  |  |  |  | [[120, 24]] | ORLOWSKA2022_HE | CG T6 | Tables 1–3; Methods Sections 2.1–2.2 | https://doi.org/10.3390/ma15134577 | M. Orłowska et al., Increasing the Mechanical Strength and Corrosion Resistance of Aluminum Alloy 7075 via Hydrostatic Extrusion and Aging, Materials 15 (2022) 4577, DOI:10.3390/ma15134577 | published_condition_mean | Directly checked primary table/text; no graph digitization or synthetic labels | 4 | 3 | 1.4 | 3 |  | Initial explicitly specified exposure 520 C/2 h before HE; subsequent grain-coarsening re-solutionization has no separately reported temperature/time | [[520, 2]]
ORLOWSKA2022_HE-019 | ORLOWSKA2022_HE |  |  | extrusion | naturally aged | 520 | 2 |  |  |  | Pre-aging hydrostatic extrusion. HE10 strain 1.41, HE8 strain 1.85 retained in context, not converted to deformation percent. Natural aging 180 days; temperature unspecified. | 5.7 | 2.4 | 1.5 | 0.06 | 0.19 |  | 0.23 | 0.09 | 0.04 | [8 empty] | 582 | 674 | 11 | [5 empty] | ORLOWSKA2022_HE | HE10 | Tables 1–3; Methods Sections 2.1–2.2 | https://doi.org/10.3390/ma15134577 | M. Orłowska et al., Increasing the Mechanical Strength and Corrosion Resistance of Aluminum Alloy 7075 via Hydrostatic Extrusion and Aging, Materials 15 (2022) 4577, DOI:10.3390/ma15134577 | published_condition_mean | Directly checked primary table/text; no graph digitization or synthetic labels | 2 | 2 | 0.2 | 3 |  | Final explicitly specified solution hold; unreported additional history remains context | [[520, 2]]
ORLOWSKA2022_HE-020 | ORLOWSKA2022_HE |  |  | extrusion | artificially aged | 520 | 2 | 100 | 24 |  | Pre-aging hydrostatic extrusion; strain retained as context, no deformation percent invented. CG reference additionally re-solutionized; 520 C/2 h is the explicitly specified initial solution exposure, not certification of the later unspecified hold. | 5.7 | 2.4 | 1.5 | 0.06 | 0.19 |  | 0.23 | 0.09 | 0.04 | [8 empty] | 603 | 652 | 8.8 |  |  |  |  | [[100, 24]] | ORLOWSKA2022_HE | HE10 HT1 | Tables 1–3; Methods Sections 2.1–2.2 | https://doi.org/10.3390/ma15134577 | M. Orłowska et al., Increasing the Mechanical Strength and Corrosion Resistance of Aluminum Alloy 7075 via Hydrostatic Extrusion and Aging, Materials 15 (2022) 4577, DOI:10.3390/ma15134577 | published_condition_mean | Directly checked primary table/text; no graph digitization or synthetic labels | 11 | 8 | 0.5 | 3 |  | Final explicitly specified solution hold; unreported additional history remains context | [[520, 2]]
ORLOWSKA2022_HE-021 | ORLOWSKA2022_HE |  |  | extrusion | artificially aged | 520 | 2 | 120 | 24 |  | Pre-aging hydrostatic extrusion; strain retained as context, no deformation percent invented. CG reference additionally re-solutionized; 520 C/2 h is the explicitly specified initial solution exposure, not certification of the later unspecified hold. | 5.7 | 2.4 | 1.5 | 0.06 | 0.19 |  | 0.23 | 0.09 | 0.04 | [8 empty] | 608 | 639 | 9.3 |  |  |  |  | [[120, 24]] | ORLOWSKA2022_HE | HE10 HT2 | Tables 1–3; Methods Sections 2.1–2.2 | https://doi.org/10.3390/ma15134577 | M. Orłowska et al., Increasing the Mechanical Strength and Corrosion Resistance of Aluminum Alloy 7075 via Hydrostatic Extrusion and Aging, Materials 15 (2022) 4577, DOI:10.3390/ma15134577 | published_condition_mean | Directly checked primary table/text; no graph digitization or synthetic labels | 22 | 19 | 0.2 | 3 |  | Final explicitly specified solution hold; unreported additional history remains context | [[520, 2]]
ORLOWSKA2022_HE-022 | ORLOWSKA2022_HE |  |  | extrusion | naturally aged | 520 | 2 |  |  |  | Pre-aging hydrostatic extrusion. HE10 strain 1.41, HE8 strain 1.85 retained in context, not converted to deformation percent. Natural aging 180 days; temperature unspecified. | 5.7 | 2.4 | 1.5 | 0.06 | 0.19 |  | 0.23 | 0.09 | 0.04 | [8 empty] | 552 | 608 | 4.7 | [5 empty] | ORLOWSKA2022_HE | HE8 | Tables 1–3; Methods Sections 2.1–2.2 | https://doi.org/10.3390/ma15134577 | M. Orłowska et al., Increasing the Mechanical Strength and Corrosion Resistance of Aluminum Alloy 7075 via Hydrostatic Extrusion and Aging, Materials 15 (2022) 4577, DOI:10.3390/ma15134577 | published_condition_mean | Directly checked primary table/text; no graph digitization or synthetic labels | 33 | 53 | 2.8 | 3 |  | Final explicitly specified solution hold; unreported additional history remains context | [[520, 2]]
ORLOWSKA2022_HE-023 | ORLOWSKA2022_HE |  |  | extrusion | artificially aged | 520 | 2 | 100 | 24 |  | Pre-aging hydrostatic extrusion; strain retained as context, no deformation percent invented. CG reference additionally re-solutionized; 520 C/2 h is the explicitly specified initial solution exposure, not certification of the later unspecified hold. | 5.7 | 2.4 | 1.5 | 0.06 | 0.19 |  | 0.23 | 0.09 | 0.04 | [8 empty] | 588 | 625 | 7.5 |  |  |  |  | [[100, 24]] | ORLOWSKA2022_HE | HE8 HT1 | Tables 1–3; Methods Sections 2.1–2.2 | https://doi.org/10.3390/ma15134577 | M. Orłowska et al., Increasing the Mechanical Strength and Corrosion Resistance of Aluminum Alloy 7075 via Hydrostatic Extrusion and Aging, Materials 15 (2022) 4577, DOI:10.3390/ma15134577 | published_condition_mean | Directly checked primary table/text; no graph digitization or synthetic labels | 24 | 18 | 1.9 | 3 |  | Final explicitly specified solution hold; unreported additional history remains context | [[520, 2]]
ORLOWSKA2022_HE-024 | ORLOWSKA2022_HE |  |  | extrusion | artificially aged | 520 | 2 | 120 | 24 |  | Pre-aging hydrostatic extrusion; strain retained as context, no deformation percent invented. CG reference additionally re-solutionized; 520 C/2 h is the explicitly specified initial solution exposure, not certification of the later unspecified hold. | 5.7 | 2.4 | 1.5 | 0.06 | 0.19 |  | 0.23 | 0.09 | 0.04 | [8 empty] | 563 | 590 | 5.4 |  |  |  |  | [[120, 24]] | ORLOWSKA2022_HE | HE8 HT2 | Tables 1–3; Methods Sections 2.1–2.2 | https://doi.org/10.3390/ma15134577 | M. Orłowska et al., Increasing the Mechanical Strength and Corrosion Resistance of Aluminum Alloy 7075 via Hydrostatic Extrusion and Aging, Materials 15 (2022) 4577, DOI:10.3390/ma15134577 | published_condition_mean | Directly checked primary table/text; no graph digitization or synthetic labels | 16 | 11 | 1.1 | 3 |  | Final explicitly specified solution hold; unreported additional history remains context | [[520, 2]]
CHEN2017_7A04-025 | CHEN2017_7A04 |  |  | extrusion | artificially aged | 485 | 0.5 | 120 | 24 |  | Initial hot-extruded plate; ice-water quench. Flattened solution fields encode final hold only; both ordered holds retained. Tensile repeat count not explicitly reported; three repetitions in Methods refer to impact tests. | 6.2 | 2.41 | 1.62 | 0.45 | 0.15 |  | 0.45 | 0.4 | 0.1 | [8 empty] | 589.25 | 650.75 | 8.94 |  |  |  |  | [[120, 24]] | CHEN2017_7A04 | L9 scheme 1 | Table 3, p.99 | https://doi.org/10.11973/jxgccl201704021 | L. Chen et al., Effects of Two-Stage Solution Treatment on Microstructure and Mechanical Properties of 7A04 Aluminum Alloy, Materials for Mechanical Engineering 41(4) (2017) 98–102, DOI:10.11973/jxgccl201704021 | published_condition_summary | Directly checked primary table/text; no graph digitization or synthetic labels | [5 empty] | Final explicitly specified solution hold; unreported additional history remains context | [[450, 0.5], [485, 0.5]]
CHEN2017_7A04-026 | CHEN2017_7A04 |  |  | extrusion | artificially aged | 495 | 1 | 120 | 24 |  | Initial hot-extruded plate; ice-water quench. Flattened solution fields encode final hold only; both ordered holds retained. Tensile repeat count not explicitly reported; three repetitions in Methods refer to impact tests. | 6.2 | 2.41 | 1.62 | 0.45 | 0.15 |  | 0.45 | 0.4 | 0.1 | [8 empty] | 576.4 | 643.07 | 9.63 |  |  |  |  | [[120, 24]] | CHEN2017_7A04 | L9 scheme 2 | Table 3, p.99 | https://doi.org/10.11973/jxgccl201704021 | L. Chen et al., Effects of Two-Stage Solution Treatment on Microstructure and Mechanical Properties of 7A04 Aluminum Alloy, Materials for Mechanical Engineering 41(4) (2017) 98–102, DOI:10.11973/jxgccl201704021 | published_condition_summary | Directly checked primary table/text; no graph digitization or synthetic labels | [5 empty] | Final explicitly specified solution hold; unreported additional history remains context | [[450, 1.0], [495, 1.0]]
CHEN2017_7A04-027 | CHEN2017_7A04 |  |  | extrusion | artificially aged | 505 | 1.5 | 120 | 24 |  | Initial hot-extruded plate; ice-water quench. Flattened solution fields encode final hold only; both ordered holds retained. Tensile repeat count not explicitly reported; three repetitions in Methods refer to impact tests. | 6.2 | 2.41 | 1.62 | 0.45 | 0.15 |  | 0.45 | 0.4 | 0.1 | [8 empty] | 587.37 | 645.73 | 8.57 |  |  |  |  | [[120, 24]] | CHEN2017_7A04 | L9 scheme 3 | Table 3, p.99 | https://doi.org/10.11973/jxgccl201704021 | L. Chen et al., Effects of Two-Stage Solution Treatment on Microstructure and Mechanical Properties of 7A04 Aluminum Alloy, Materials for Mechanical Engineering 41(4) (2017) 98–102, DOI:10.11973/jxgccl201704021 | published_condition_summary | Directly checked primary table/text; no graph digitization or synthetic labels | [5 empty] | Final explicitly specified solution hold; unreported additional history remains context | [[450, 1.5], [505, 1.5]]
CHEN2017_7A04-028 | CHEN2017_7A04 |  |  | extrusion | artificially aged | 495 | 1.5 | 120 | 24 |  | Initial hot-extruded plate; ice-water quench. Flattened solution fields encode final hold only; both ordered holds retained. Tensile repeat count not explicitly reported; three repetitions in Methods refer to impact tests. | 6.2 | 2.41 | 1.62 | 0.45 | 0.15 |  | 0.45 | 0.4 | 0.1 | [8 empty] | 563.67 | 625.03 | 10.31 |  |  |  |  | [[120, 24]] | CHEN2017_7A04 | L9 scheme 4 | Table 3, p.99 | https://doi.org/10.11973/jxgccl201704021 | L. Chen et al., Effects of Two-Stage Solution Treatment on Microstructure and Mechanical Properties of 7A04 Aluminum Alloy, Materials for Mechanical Engineering 41(4) (2017) 98–102, DOI:10.11973/jxgccl201704021 | published_condition_summary | Directly checked primary table/text; no graph digitization or synthetic labels | [5 empty] | Final explicitly specified solution hold; unreported additional history remains context | [[460, 0.5], [495, 1.5]]
CHEN2017_7A04-029 | CHEN2017_7A04 |  |  | extrusion | artificially aged | 505 | 0.5 | 120 | 24 |  | Initial hot-extruded plate; ice-water quench. Flattened solution fields encode final hold only; both ordered holds retained. Tensile repeat count not explicitly reported; three repetitions in Methods refer to impact tests. | 6.2 | 2.41 | 1.62 | 0.45 | 0.15 |  | 0.45 | 0.4 | 0.1 | [8 empty] | 560.1 | 621.15 | 9.77 |  |  |  |  | [[120, 24]] | CHEN2017_7A04 | L9 scheme 5 | Table 3, p.99 | https://doi.org/10.11973/jxgccl201704021 | L. Chen et al., Effects of Two-Stage Solution Treatment on Microstructure and Mechanical Properties of 7A04 Aluminum Alloy, Materials for Mechanical Engineering 41(4) (2017) 98–102, DOI:10.11973/jxgccl201704021 | published_condition_summary | Directly checked primary table/text; no graph digitization or synthetic labels | [5 empty] | Final explicitly specified solution hold; unreported additional history remains context | [[460, 1.0], [505, 0.5]]
CHEN2017_7A04-030 | CHEN2017_7A04 |  |  | extrusion | artificially aged | 485 | 1 | 120 | 24 |  | Initial hot-extruded plate; ice-water quench. Flattened solution fields encode final hold only; both ordered holds retained. Tensile repeat count not explicitly reported; three repetitions in Methods refer to impact tests. | 6.2 | 2.41 | 1.62 | 0.45 | 0.15 |  | 0.45 | 0.4 | 0.1 | [8 empty] | 572.33 | 630.4 | 10.2 |  |  |  |  | [[120, 24]] | CHEN2017_7A04 | L9 scheme 6 | Table 3, p.99 | https://doi.org/10.11973/jxgccl201704021 | L. Chen et al., Effects of Two-Stage Solution Treatment on Microstructure and Mechanical Properties of 7A04 Aluminum Alloy, Materials for Mechanical Engineering 41(4) (2017) 98–102, DOI:10.11973/jxgccl201704021 | published_condition_summary | Directly checked primary table/text; no graph digitization or synthetic labels | [5 empty] | Final explicitly specified solution hold; unreported additional history remains context | [[460, 1.5], [485, 1.0]]
CHEN2017_7A04-031 | CHEN2017_7A04 |  |  | extrusion | artificially aged | 505 | 1 | 120 | 24 |  | Initial hot-extruded plate; ice-water quench. Flattened solution fields encode final hold only; both ordered holds retained. Tensile repeat count not explicitly reported; three repetitions in Methods refer to impact tests. | 6.2 | 2.41 | 1.62 | 0.45 | 0.15 |  | 0.45 | 0.4 | 0.1 | [8 empty] | 573.53 | 638.43 | 10.07 |  |  |  |  | [[120, 24]] | CHEN2017_7A04 | L9 scheme 7 | Table 3, p.99 | https://doi.org/10.11973/jxgccl201704021 | L. Chen et al., Effects of Two-Stage Solution Treatment on Microstructure and Mechanical Properties of 7A04 Aluminum Alloy, Materials for Mechanical Engineering 41(4) (2017) 98–102, DOI:10.11973/jxgccl201704021 | published_condition_summary | Directly checked primary table/text; no graph digitization or synthetic labels | [5 empty] | Final explicitly specified solution hold; unreported additional history remains context | [[470, 0.5], [505, 1.0]]
CHEN2017_7A04-032 | CHEN2017_7A04 |  |  | extrusion | artificially aged | 485 | 1.5 | 120 | 24 |  | Initial hot-extruded plate; ice-water quench. Flattened solution fields encode final hold only; both ordered holds retained. Tensile repeat count not explicitly reported; three repetitions in Methods refer to impact tests. | 6.2 | 2.41 | 1.62 | 0.45 | 0.15 |  | 0.45 | 0.4 | 0.1 | [8 empty] | 543.4 | 602.93 | 9.88 |  |  |  |  | [[120, 24]] | CHEN2017_7A04 | L9 scheme 8 | Table 3, p.99 | https://doi.org/10.11973/jxgccl201704021 | L. Chen et al., Effects of Two-Stage Solution Treatment on Microstructure and Mechanical Properties of 7A04 Aluminum Alloy, Materials for Mechanical Engineering 41(4) (2017) 98–102, DOI:10.11973/jxgccl201704021 | published_condition_summary | Directly checked primary table/text; no graph digitization or synthetic labels | [5 empty] | Final explicitly specified solution hold; unreported additional history remains context | [[470, 1.0], [485, 1.5]]
CHEN2017_7A04-033 | CHEN2017_7A04 |  |  | extrusion | artificially aged | 495 | 0.5 | 120 | 24 |  | Initial hot-extruded plate; ice-water quench. Flattened solution fields encode final hold only; both ordered holds retained. Tensile repeat count not explicitly reported; three repetitions in Methods refer to impact tests. | 6.2 | 2.41 | 1.62 | 0.45 | 0.15 |  | 0.45 | 0.4 | 0.1 | [8 empty] | 562.73 | 617.3 | 9.68 |  |  |  |  | [[120, 24]] | CHEN2017_7A04 | L9 scheme 9 | Table 3, p.99 | https://doi.org/10.11973/jxgccl201704021 | L. Chen et al., Effects of Two-Stage Solution Treatment on Microstructure and Mechanical Properties of 7A04 Aluminum Alloy, Materials for Mechanical Engineering 41(4) (2017) 98–102, DOI:10.11973/jxgccl201704021 | published_condition_summary | Directly checked primary table/text; no graph digitization or synthetic labels | [5 empty] | Final explicitly specified solution hold; unreported additional history remains context | [[470, 1.5], [495, 0.5]]
CHEN2017_7A04-034 | CHEN2017_7A04 |  |  | extrusion | artificially aged | 505 | 1 | 120 | 24 |  | Initial hot-extruded plate; ice-water quench. Flattened solution fields encode final hold only; both ordered holds retained. Tensile repeat count not explicitly reported; three repetitions in Methods refer to impact tests. | 6.2 | 2.41 | 1.62 | 0.45 | 0.15 |  | 0.45 | 0.4 | 0.1 | [8 empty] | 593.07 | 658.43 | 10.25 |  |  |  |  | [[120, 24]] | CHEN2017_7A04 | A1B1C3D2 optimized confirmation | Optimized-condition summary, p.100 | https://doi.org/10.11973/jxgccl201704021 | L. Chen et al., Effects of Two-Stage Solution Treatment on Microstructure and Mechanical Properties of 7A04 Aluminum Alloy, Materials for Mechanical Engineering 41(4) (2017) 98–102, DOI:10.11973/jxgccl201704021 | published_condition_summary | Directly checked primary table/text; no graph digitization or synthetic labels | [5 empty] | Final explicitly specified solution hold; unreported additional history remains context | [[450, 0.5], [505, 1.0]]
BI2024_7A09-035 | BI2024_7A09 |  |  | sheet | O | [5 empty] | Annealed initial sheet; prior thermal schedule unreported | 5.61 | 2.5 | 1.61 | 0.09 | 0.23 |  | 0.44 | 0.05 | 0.02 | [8 empty] | 174.41 | 200.1 | 21.18 | [5 empty] | BI2024_7A09 | O state, thickness 3 mm | Table 2; PDF p.2 (journal p.49) | https://htzzjs.spacejournal.cn/article/id/htzzjs_20240210 | H. Bi et al., Study on the Relationship Between Hardness and Strength of Aerospace Material 7A09 Aluminum Alloy Based on Solution-aging Heat Treatment, Aerospace Manufacturing Technology (2) (2024) 48–51 | published_condition_mean | Directly checked primary table/text; no graph digitization or synthetic labels |  |  |  | 3 | 3 | Final explicitly specified solution hold; unreported additional history remains context
BI2024_7A09-036 | BI2024_7A09 |  |  | sheet | O | [5 empty] | Annealed initial sheet; prior thermal schedule unreported | 5.61 | 2.5 | 1.61 | 0.09 | 0.23 |  | 0.44 | 0.05 | 0.02 | [8 empty] | 201.25 | 230.9 | 20.38 | [5 empty] | BI2024_7A09 | O state, thickness 4 mm | Table 2; PDF p.2 (journal p.49) | https://htzzjs.spacejournal.cn/article/id/htzzjs_20240210 | H. Bi et al., Study on the Relationship Between Hardness and Strength of Aerospace Material 7A09 Aluminum Alloy Based on Solution-aging Heat Treatment, Aerospace Manufacturing Technology (2) (2024) 48–51 | published_condition_mean | Directly checked primary table/text; no graph digitization or synthetic labels |  |  |  | 3 | 4 | Final explicitly specified solution hold; unreported additional history remains context
BI2024_7A09-037 | BI2024_7A09 |  |  | sheet | artificially aged | 445 | 0.35 | 160 | 3 |  | Quench medium not specified. Transverse tensile direction; 560 C overburned states retained. | 5.61 | 2.5 | 1.61 | 0.09 | 0.23 |  | 0.44 | 0.05 | 0.02 | [9 empty] | 494.97 | 15.06 |  |  |  |  | [[120, 3], [160, 3]] | BI2024_7A09 | Solution 445 C; thickness 3 mm; age 120/160 C | Table 3; PDF p.3 (journal p.50) | https://htzzjs.spacejournal.cn/article/id/htzzjs_20240210 | H. Bi et al., Study on the Relationship Between Hardness and Strength of Aerospace Material 7A09 Aluminum Alloy Based on Solution-aging Heat Treatment, Aerospace Manufacturing Technology (2) (2024) 48–51 | published_condition_mean | Directly checked primary table/text; no graph digitization or synthetic labels |  |  |  | 3 | 3 | Final explicitly specified solution hold; unreported additional history remains context | [[445, 0.35]]
BI2024_7A09-038 | BI2024_7A09 |  |  | sheet | artificially aged | 445 | 0.4333333 | 160 | 3 |  | Quench medium not specified. Transverse tensile direction; 560 C overburned states retained. | 5.61 | 2.5 | 1.61 | 0.09 | 0.23 |  | 0.44 | 0.05 | 0.02 | [9 empty] | 499.63 | 15.66 |  |  |  |  | [[120, 3], [160, 3]] | BI2024_7A09 | Solution 445 C; thickness 4 mm; age 120/160 C | Table 3; PDF p.3 (journal p.50) | https://htzzjs.spacejournal.cn/article/id/htzzjs_20240210 | H. Bi et al., Study on the Relationship Between Hardness and Strength of Aerospace Material 7A09 Aluminum Alloy Based on Solution-aging Heat Treatment, Aerospace Manufacturing Technology (2) (2024) 48–51 | published_condition_mean | Directly checked primary table/text; no graph digitization or synthetic labels |  |  |  | 3 | 4 | Final explicitly specified solution hold; unreported additional history remains context | [[445, 0.43333333333333335]]
BI2024_7A09-039 | BI2024_7A09 |  |  | sheet | artificially aged | 455 | 0.35 | 160 | 3 |  | Quench medium not specified. Transverse tensile direction; 560 C overburned states retained. | 5.61 | 2.5 | 1.61 | 0.09 | 0.23 |  | 0.44 | 0.05 | 0.02 | [9 empty] | 518.68 | 14.45 |  |  |  |  | [[120, 3], [160, 3]] | BI2024_7A09 | Solution 455 C; thickness 3 mm; age 120/160 C | Table 3; PDF p.3 (journal p.50) | https://htzzjs.spacejournal.cn/article/id/htzzjs_20240210 | H. Bi et al., Study on the Relationship Between Hardness and Strength of Aerospace Material 7A09 Aluminum Alloy Based on Solution-aging Heat Treatment, Aerospace Manufacturing Technology (2) (2024) 48–51 | published_condition_mean | Directly checked primary table/text; no graph digitization or synthetic labels |  |  |  | 3 | 3 | Final explicitly specified solution hold; unreported additional history remains context | [[455, 0.35]]
BI2024_7A09-040 | BI2024_7A09 |  |  | sheet | artificially aged | 455 | 0.4333333 | 160 | 3 |  | Quench medium not specified. Transverse tensile direction; 560 C overburned states retained. | 5.61 | 2.5 | 1.61 | 0.09 | 0.23 |  | 0.44 | 0.05 | 0.02 | [9 empty] | 532 | 15.13 |  |  |  |  | [[120, 3], [160, 3]] | BI2024_7A09 | Solution 455 C; thickness 4 mm; age 120/160 C | Table 3; PDF p.3 (journal p.50) | https://htzzjs.spacejournal.cn/article/id/htzzjs_20240210 | H. Bi et al., Study on the Relationship Between Hardness and Strength of Aerospace Material 7A09 Aluminum Alloy Based on Solution-aging Heat Treatment, Aerospace Manufacturing Technology (2) (2024) 48–51 | published_condition_mean | Directly checked primary table/text; no graph digitization or synthetic labels |  |  |  | 3 | 4 | Final explicitly specified solution hold; unreported additional history remains context | [[455, 0.43333333333333335]]
BI2024_7A09-041 | BI2024_7A09 |  |  | sheet | artificially aged | 465 | 0.35 | 160 | 3 |  | Quench medium not specified. Transverse tensile direction; 560 C overburned states retained. | 5.61 | 2.5 | 1.61 | 0.09 | 0.23 |  | 0.44 | 0.05 | 0.02 | [9 empty] | 522.7 | 13.45 |  |  |  |  | [[120, 3], [160, 3]] | BI2024_7A09 | Solution 465 C; thickness 3 mm; age 120/160 C | Table 3; PDF p.3 (journal p.50) | https://htzzjs.spacejournal.cn/article/id/htzzjs_20240210 | H. Bi et al., Study on the Relationship Between Hardness and Strength of Aerospace Material 7A09 Aluminum Alloy Based on Solution-aging Heat Treatment, Aerospace Manufacturing Technology (2) (2024) 48–51 | published_condition_mean | Directly checked primary table/text; no graph digitization or synthetic labels |  |  |  | 3 | 3 | Final explicitly specified solution hold; unreported additional history remains context | [[465, 0.35]]
BI2024_7A09-042 | BI2024_7A09 |  |  | sheet | artificially aged | 465 | 0.4333333 | 160 | 3 |  | Quench medium not specified. Transverse tensile direction; 560 C overburned states retained. | 5.61 | 2.5 | 1.61 | 0.09 | 0.23 |  | 0.44 | 0.05 | 0.02 | [9 empty] | 533.78 | 14.95 |  |  |  |  | [[120, 3], [160, 3]] | BI2024_7A09 | Solution 465 C; thickness 4 mm; age 120/160 C | Table 3; PDF p.3 (journal p.50) | https://htzzjs.spacejournal.cn/article/id/htzzjs_20240210 | H. Bi et al., Study on the Relationship Between Hardness and Strength of Aerospace Material 7A09 Aluminum Alloy Based on Solution-aging Heat Treatment, Aerospace Manufacturing Technology (2) (2024) 48–51 | published_condition_mean | Directly checked primary table/text; no graph digitization or synthetic labels |  |  |  | 3 | 4 | Final explicitly specified solution hold; unreported additional history remains context | [[465, 0.43333333333333335]]
BI2024_7A09-043 | BI2024_7A09 |  |  | sheet | artificially aged | 475 | 0.35 | 160 | 3 |  | Quench medium not specified. Transverse tensile direction; 560 C overburned states retained. | 5.61 | 2.5 | 1.61 | 0.09 | 0.23 |  | 0.44 | 0.05 | 0.02 | [9 empty] | 530.47 | 13.08 |  |  |  |  | [[120, 3], [160, 3]] | BI2024_7A09 | Solution 475 C; thickness 3 mm; age 120/160 C | Table 3; PDF p.3 (journal p.50) | https://htzzjs.spacejournal.cn/article/id/htzzjs_20240210 | H. Bi et al., Study on the Relationship Between Hardness and Strength of Aerospace Material 7A09 Aluminum Alloy Based on Solution-aging Heat Treatment, Aerospace Manufacturing Technology (2) (2024) 48–51 | published_condition_mean | Directly checked primary table/text; no graph digitization or synthetic labels |  |  |  | 3 | 3 | Final explicitly specified solution hold; unreported additional history remains context | [[475, 0.35]]
BI2024_7A09-044 | BI2024_7A09 |  |  | sheet | artificially aged | 475 | 0.4333333 | 160 | 3 |  | Quench medium not specified. Transverse tensile direction; 560 C overburned states retained. | 5.61 | 2.5 | 1.61 | 0.09 | 0.23 |  | 0.44 | 0.05 | 0.02 | [9 empty] | 534.82 | 12.36 |  |  |  |  | [[120, 3], [160, 3]] | BI2024_7A09 | Solution 475 C; thickness 4 mm; age 120/160 C | Table 3; PDF p.3 (journal p.50) | https://htzzjs.spacejournal.cn/article/id/htzzjs_20240210 | H. Bi et al., Study on the Relationship Between Hardness and Strength of Aerospace Material 7A09 Aluminum Alloy Based on Solution-aging Heat Treatment, Aerospace Manufacturing Technology (2) (2024) 48–51 | published_condition_mean | Directly checked primary table/text; no graph digitization or synthetic labels |  |  |  | 3 | 4 | Final explicitly specified solution hold; unreported additional history remains context | [[475, 0.43333333333333335]]
BI2024_7A09-045 | BI2024_7A09 |  |  | sheet | artificially aged | 485 | 0.35 | 160 | 3 |  | Quench medium not specified. Transverse tensile direction; 560 C overburned states retained. | 5.61 | 2.5 | 1.61 | 0.09 | 0.23 |  | 0.44 | 0.05 | 0.02 | [9 empty] | 528.85 | 12.85 |  |  |  |  | [[120, 3], [160, 3]] | BI2024_7A09 | Solution 485 C; thickness 3 mm; age 120/160 C | Table 3; PDF p.3 (journal p.50) | https://htzzjs.spacejournal.cn/article/id/htzzjs_20240210 | H. Bi et al., Study on the Relationship Between Hardness and Strength of Aerospace Material 7A09 Aluminum Alloy Based on Solution-aging Heat Treatment, Aerospace Manufacturing Technology (2) (2024) 48–51 | published_condition_mean | Directly checked primary table/text; no graph digitization or synthetic labels |  |  |  | 3 | 3 | Final explicitly specified solution hold; unreported additional history remains context | [[485, 0.35]]
BI2024_7A09-046 | BI2024_7A09 |  |  | sheet | artificially aged | 485 | 0.4333333 | 160 | 3 |  | Quench medium not specified. Transverse tensile direction; 560 C overburned states retained. | 5.61 | 2.5 | 1.61 | 0.09 | 0.23 |  | 0.44 | 0.05 | 0.02 | [9 empty] | 535.12 | 12.03 |  |  |  |  | [[120, 3], [160, 3]] | BI2024_7A09 | Solution 485 C; thickness 4 mm; age 120/160 C | Table 3; PDF p.3 (journal p.50) | https://htzzjs.spacejournal.cn/article/id/htzzjs_20240210 | H. Bi et al., Study on the Relationship Between Hardness and Strength of Aerospace Material 7A09 Aluminum Alloy Based on Solution-aging Heat Treatment, Aerospace Manufacturing Technology (2) (2024) 48–51 | published_condition_mean | Directly checked primary table/text; no graph digitization or synthetic labels |  |  |  | 3 | 4 | Final explicitly specified solution hold; unreported additional history remains context | [[485, 0.43333333333333335]]
BI2024_7A09-047 | BI2024_7A09 |  |  | sheet | artificially aged | 495 | 0.35 | 160 | 3 |  | Quench medium not specified. Transverse tensile direction; 560 C overburned states retained. | 5.61 | 2.5 | 1.61 | 0.09 | 0.23 |  | 0.44 | 0.05 | 0.02 | [9 empty] | 525.32 | 14.24 |  |  |  |  | [[120, 3], [160, 3]] | BI2024_7A09 | Solution 495 C; thickness 3 mm; age 120/160 C | Table 3; PDF p.3 (journal p.50) | https://htzzjs.spacejournal.cn/article/id/htzzjs_20240210 | H. Bi et al., Study on the Relationship Between Hardness and Strength of Aerospace Material 7A09 Aluminum Alloy Based on Solution-aging Heat Treatment, Aerospace Manufacturing Technology (2) (2024) 48–51 | published_condition_mean | Directly checked primary table/text; no graph digitization or synthetic labels |  |  |  | 3 | 3 | Final explicitly specified solution hold; unreported additional history remains context | [[495, 0.35]]
BI2024_7A09-048 | BI2024_7A09 |  |  | sheet | artificially aged | 495 | 0.4333333 | 160 | 3 |  | Quench medium not specified. Transverse tensile direction; 560 C overburned states retained. | 5.61 | 2.5 | 1.61 | 0.09 | 0.23 |  | 0.44 | 0.05 | 0.02 | [9 empty] | 534.76 | 12.96 |  |  |  |  | [[120, 3], [160, 3]] | BI2024_7A09 | Solution 495 C; thickness 4 mm; age 120/160 C | Table 3; PDF p.3 (journal p.50) | https://htzzjs.spacejournal.cn/article/id/htzzjs_20240210 | H. Bi et al., Study on the Relationship Between Hardness and Strength of Aerospace Material 7A09 Aluminum Alloy Based on Solution-aging Heat Treatment, Aerospace Manufacturing Technology (2) (2024) 48–51 | published_condition_mean | Directly checked primary table/text; no graph digitization or synthetic labels |  |  |  | 3 | 4 | Final explicitly specified solution hold; unreported additional history remains context | [[495, 0.43333333333333335]]
BI2024_7A09-049 | BI2024_7A09 |  |  | sheet | artificially aged | 505 | 0.35 | 160 | 3 |  | Quench medium not specified. Transverse tensile direction; 560 C overburned states retained. | 5.61 | 2.5 | 1.61 | 0.09 | 0.23 |  | 0.44 | 0.05 | 0.02 | [9 empty] | 518.15 | 13.8 |  |  |  |  | [[120, 3], [160, 3]] | BI2024_7A09 | Solution 505 C; thickness 3 mm; age 120/160 C | Table 3; PDF p.3 (journal p.50) | https://htzzjs.spacejournal.cn/article/id/htzzjs_20240210 | H. Bi et al., Study on the Relationship Between Hardness and Strength of Aerospace Material 7A09 Aluminum Alloy Based on Solution-aging Heat Treatment, Aerospace Manufacturing Technology (2) (2024) 48–51 | published_condition_mean | Directly checked primary table/text; no graph digitization or synthetic labels |  |  |  | 3 | 3 | Final explicitly specified solution hold; unreported additional history remains context | [[505, 0.35]]
BI2024_7A09-050 | BI2024_7A09 |  |  | sheet | artificially aged | 505 | 0.4333333 | 160 | 3 |  | Quench medium not specified. Transverse tensile direction; 560 C overburned states retained. | 5.61 | 2.5 | 1.61 | 0.09 | 0.23 |  | 0.44 | 0.05 | 0.02 | [9 empty] | 533.93 | 13.13 |  |  |  |  | [[120, 3], [160, 3]] | BI2024_7A09 | Solution 505 C; thickness 4 mm; age 120/160 C | Table 3; PDF p.3 (journal p.50) | https://htzzjs.spacejournal.cn/article/id/htzzjs_20240210 | H. Bi et al., Study on the Relationship Between Hardness and Strength of Aerospace Material 7A09 Aluminum Alloy Based on Solution-aging Heat Treatment, Aerospace Manufacturing Technology (2) (2024) 48–51 | published_condition_mean | Directly checked primary table/text; no graph digitization or synthetic labels |  |  |  | 3 | 4 | Final explicitly specified solution hold; unreported additional history remains context | [[505, 0.43333333333333335]]
BI2024_7A09-051 | BI2024_7A09 |  |  | sheet | artificially aged | 515 | 0.35 | 160 | 3 |  | Quench medium not specified. Transverse tensile direction; 560 C overburned states retained. | 5.61 | 2.5 | 1.61 | 0.09 | 0.23 |  | 0.44 | 0.05 | 0.02 | [9 empty] | 517.63 | 13.37 |  |  |  |  | [[120, 3], [160, 3]] | BI2024_7A09 | Solution 515 C; thickness 3 mm; age 120/160 C | Table 3; PDF p.3 (journal p.50) | https://htzzjs.spacejournal.cn/article/id/htzzjs_20240210 | H. Bi et al., Study on the Relationship Between Hardness and Strength of Aerospace Material 7A09 Aluminum Alloy Based on Solution-aging Heat Treatment, Aerospace Manufacturing Technology (2) (2024) 48–51 | published_condition_mean | Directly checked primary table/text; no graph digitization or synthetic labels |  |  |  | 3 | 3 | Final explicitly specified solution hold; unreported additional history remains context | [[515, 0.35]]
BI2024_7A09-052 | BI2024_7A09 |  |  | sheet | artificially aged | 515 | 0.4333333 | 160 | 3 |  | Quench medium not specified. Transverse tensile direction; 560 C overburned states retained. | 5.61 | 2.5 | 1.61 | 0.09 | 0.23 |  | 0.44 | 0.05 | 0.02 | [9 empty] | 533.56 | 13.04 |  |  |  |  | [[120, 3], [160, 3]] | BI2024_7A09 | Solution 515 C; thickness 4 mm; age 120/160 C | Table 3; PDF p.3 (journal p.50) | https://htzzjs.spacejournal.cn/article/id/htzzjs_20240210 | H. Bi et al., Study on the Relationship Between Hardness and Strength of Aerospace Material 7A09 Aluminum Alloy Based on Solution-aging Heat Treatment, Aerospace Manufacturing Technology (2) (2024) 48–51 | published_condition_mean | Directly checked primary table/text; no graph digitization or synthetic labels |  |  |  | 3 | 4 | Final explicitly specified solution hold; unreported additional history remains context | [[515, 0.43333333333333335]]
BI2024_7A09-053 | BI2024_7A09 |  |  | sheet | artificially aged | 525 | 0.35 | 160 | 3 |  | Quench medium not specified. Transverse tensile direction; 560 C overburned states retained. | 5.61 | 2.5 | 1.61 | 0.09 | 0.23 |  | 0.44 | 0.05 | 0.02 | [9 empty] | 516.57 | 14.18 |  |  |  |  | [[120, 3], [160, 3]] | BI2024_7A09 | Solution 525 C; thickness 3 mm; age 120/160 C | Table 3; PDF p.3 (journal p.50) | https://htzzjs.spacejournal.cn/article/id/htzzjs_20240210 | H. Bi et al., Study on the Relationship Between Hardness and Strength of Aerospace Material 7A09 Aluminum Alloy Based on Solution-aging Heat Treatment, Aerospace Manufacturing Technology (2) (2024) 48–51 | published_condition_mean | Directly checked primary table/text; no graph digitization or synthetic labels |  |  |  | 3 | 3 | Final explicitly specified solution hold; unreported additional history remains context | [[525, 0.35]]
BI2024_7A09-054 | BI2024_7A09 |  |  | sheet | artificially aged | 525 | 0.4333333 | 160 | 3 |  | Quench medium not specified. Transverse tensile direction; 560 C overburned states retained. | 5.61 | 2.5 | 1.61 | 0.09 | 0.23 |  | 0.44 | 0.05 | 0.02 | [9 empty] | 528.12 | 14.35 |  |  |  |  | [[120, 3], [160, 3]] | BI2024_7A09 | Solution 525 C; thickness 4 mm; age 120/160 C | Table 3; PDF p.3 (journal p.50) | https://htzzjs.spacejournal.cn/article/id/htzzjs_20240210 | H. Bi et al., Study on the Relationship Between Hardness and Strength of Aerospace Material 7A09 Aluminum Alloy Based on Solution-aging Heat Treatment, Aerospace Manufacturing Technology (2) (2024) 48–51 | published_condition_mean | Directly checked primary table/text; no graph digitization or synthetic labels |  |  |  | 3 | 4 | Final explicitly specified solution hold; unreported additional history remains context | [[525, 0.43333333333333335]]
BI2024_7A09-055 | BI2024_7A09 |  |  | sheet | artificially aged | 535 | 0.35 | 160 | 3 |  | Quench medium not specified. Transverse tensile direction; 560 C overburned states retained. | 5.61 | 2.5 | 1.61 | 0.09 | 0.23 |  | 0.44 | 0.05 | 0.02 | [9 empty] | 516.1 | 14.79 |  |  |  |  | [[120, 3], [160, 3]] | BI2024_7A09 | Solution 535 C; thickness 3 mm; age 120/160 C | Table 3; PDF p.3 (journal p.50) | https://htzzjs.spacejournal.cn/article/id/htzzjs_20240210 | H. Bi et al., Study on the Relationship Between Hardness and Strength of Aerospace Material 7A09 Aluminum Alloy Based on Solution-aging Heat Treatment, Aerospace Manufacturing Technology (2) (2024) 48–51 | published_condition_mean | Directly checked primary table/text; no graph digitization or synthetic labels |  |  |  | 3 | 3 | Final explicitly specified solution hold; unreported additional history remains context | [[535, 0.35]]
BI2024_7A09-056 | BI2024_7A09 |  |  | sheet | artificially aged | 535 | 0.4333333 | 160 | 3 |  | Quench medium not specified. Transverse tensile direction; 560 C overburned states retained. | 5.61 | 2.5 | 1.61 | 0.09 | 0.23 |  | 0.44 | 0.05 | 0.02 | [9 empty] | 526.2 | 14.49 |  |  |  |  | [[120, 3], [160, 3]] | BI2024_7A09 | Solution 535 C; thickness 4 mm; age 120/160 C | Table 3; PDF p.3 (journal p.50) | https://htzzjs.spacejournal.cn/article/id/htzzjs_20240210 | H. Bi et al., Study on the Relationship Between Hardness and Strength of Aerospace Material 7A09 Aluminum Alloy Based on Solution-aging Heat Treatment, Aerospace Manufacturing Technology (2) (2024) 48–51 | published_condition_mean | Directly checked primary table/text; no graph digitization or synthetic labels |  |  |  | 3 | 4 | Final explicitly specified solution hold; unreported additional history remains context | [[535, 0.43333333333333335]]
BI2024_7A09-057 | BI2024_7A09 |  |  | sheet | artificially aged | 545 | 0.35 | 160 | 3 |  | Quench medium not specified. Transverse tensile direction; 560 C overburned states retained. | 5.61 | 2.5 | 1.61 | 0.09 | 0.23 |  | 0.44 | 0.05 | 0.02 | [9 empty] | 495.57 | 15.49 |  |  |  |  | [[120, 3], [160, 3]] | BI2024_7A09 | Solution 545 C; thickness 3 mm; age 120/160 C | Table 3; PDF p.3 (journal p.50) | https://htzzjs.spacejournal.cn/article/id/htzzjs_20240210 | H. Bi et al., Study on the Relationship Between Hardness and Strength of Aerospace Material 7A09 Aluminum Alloy Based on Solution-aging Heat Treatment, Aerospace Manufacturing Technology (2) (2024) 48–51 | published_condition_mean | Directly checked primary table/text; no graph digitization or synthetic labels |  |  |  | 3 | 3 | Final explicitly specified solution hold; unreported additional history remains context | [[545, 0.35]]
BI2024_7A09-058 | BI2024_7A09 |  |  | sheet | artificially aged | 545 | 0.4333333 | 160 | 3 |  | Quench medium not specified. Transverse tensile direction; 560 C overburned states retained. | 5.61 | 2.5 | 1.61 | 0.09 | 0.23 |  | 0.44 | 0.05 | 0.02 | [9 empty] | 496.31 | 14.64 |  |  |  |  | [[120, 3], [160, 3]] | BI2024_7A09 | Solution 545 C; thickness 4 mm; age 120/160 C | Table 3; PDF p.3 (journal p.50) | https://htzzjs.spacejournal.cn/article/id/htzzjs_20240210 | H. Bi et al., Study on the Relationship Between Hardness and Strength of Aerospace Material 7A09 Aluminum Alloy Based on Solution-aging Heat Treatment, Aerospace Manufacturing Technology (2) (2024) 48–51 | published_condition_mean | Directly checked primary table/text; no graph digitization or synthetic labels |  |  |  | 3 | 4 | Final explicitly specified solution hold; unreported additional history remains context | [[545, 0.43333333333333335]]
BI2024_7A09-059 | BI2024_7A09 |  |  | sheet | artificially aged | 560 | 0.35 | 160 | 3 |  | Quench medium not specified. Transverse tensile direction; 560 C overburned states retained. | 5.61 | 2.5 | 1.61 | 0.09 | 0.23 |  | 0.44 | 0.05 | 0.02 | [9 empty] | 207.68 | 9.04 |  |  |  |  | [[120, 3], [160, 3]] | BI2024_7A09 | Solution 560 C; thickness 3 mm; age 120/160 C | Table 3; PDF p.3 (journal p.50) | https://htzzjs.spacejournal.cn/article/id/htzzjs_20240210 | H. Bi et al., Study on the Relationship Between Hardness and Strength of Aerospace Material 7A09 Aluminum Alloy Based on Solution-aging Heat Treatment, Aerospace Manufacturing Technology (2) (2024) 48–51 | published_condition_mean | Directly checked primary table/text; no graph digitization or synthetic labels |  |  |  | 3 | 3 | Final explicitly specified solution hold; unreported additional history remains context | [[560, 0.35]]
BI2024_7A09-060 | BI2024_7A09 |  |  | sheet | artificially aged | 560 | 0.4333333 | 160 | 3 |  | Quench medium not specified. Transverse tensile direction; 560 C overburned states retained. | 5.61 | 2.5 | 1.61 | 0.09 | 0.23 |  | 0.44 | 0.05 | 0.02 | [9 empty] | 217.68 | 5.69 |  |  |  |  | [[120, 3], [160, 3]] | BI2024_7A09 | Solution 560 C; thickness 4 mm; age 120/160 C | Table 3; PDF p.3 (journal p.50) | https://htzzjs.spacejournal.cn/article/id/htzzjs_20240210 | H. Bi et al., Study on the Relationship Between Hardness and Strength of Aerospace Material 7A09 Aluminum Alloy Based on Solution-aging Heat Treatment, Aerospace Manufacturing Technology (2) (2024) 48–51 | published_condition_mean | Directly checked primary table/text; no graph digitization or synthetic labels |  |  |  | 3 | 4 | Final explicitly specified solution hold; unreported additional history remains context | [[560, 0.43333333333333335]]
BI2024_7A09-061 | BI2024_7A09 |  |  | sheet | artificially aged | 475 | 0.35 | 105 | 3 |  | Transverse tensile direction; both reported aging stages retained; quench medium unspecified | 5.61 | 2.5 | 1.61 | 0.09 | 0.23 |  | 0.44 | 0.05 | 0.02 | [9 empty] | 496.15 | 16.19 |  |  |  |  | [[65, 3], [105, 3]] | BI2024_7A09 | Solution 475 C; thickness 3 mm; age 65/105 C | Table 4; PDF p.4 (journal p.51) | https://htzzjs.spacejournal.cn/article/id/htzzjs_20240210 | H. Bi et al., Study on the Relationship Between Hardness and Strength of Aerospace Material 7A09 Aluminum Alloy Based on Solution-aging Heat Treatment, Aerospace Manufacturing Technology (2) (2024) 48–51 | published_condition_mean | Directly checked primary table/text; no graph digitization or synthetic labels |  |  |  | 3 | 3 | Final explicitly specified solution hold; unreported additional history remains context | [[475, 0.35]]
BI2024_7A09-062 | BI2024_7A09 |  |  | sheet | artificially aged | 475 | 0.35 | 125 | 3 |  | Transverse tensile direction; both reported aging stages retained; quench medium unspecified | 5.61 | 2.5 | 1.61 | 0.09 | 0.23 |  | 0.44 | 0.05 | 0.02 | [9 empty] | 511.77 | 19.26 |  |  |  |  | [[85, 3], [125, 3]] | BI2024_7A09 | Solution 475 C; thickness 3 mm; age 85/125 C | Table 4; PDF p.4 (journal p.51) | https://htzzjs.spacejournal.cn/article/id/htzzjs_20240210 | H. Bi et al., Study on the Relationship Between Hardness and Strength of Aerospace Material 7A09 Aluminum Alloy Based on Solution-aging Heat Treatment, Aerospace Manufacturing Technology (2) (2024) 48–51 | published_condition_mean | Directly checked primary table/text; no graph digitization or synthetic labels |  |  |  | 3 | 3 | Final explicitly specified solution hold; unreported additional history remains context | [[475, 0.35]]
BI2024_7A09-063 | BI2024_7A09 |  |  | sheet | artificially aged | 475 | 0.35 | 135 | 3 |  | Transverse tensile direction; both reported aging stages retained; quench medium unspecified | 5.61 | 2.5 | 1.61 | 0.09 | 0.23 |  | 0.44 | 0.05 | 0.02 | [9 empty] | 516.49 | 14.63 |  |  |  |  | [[95, 3], [135, 3]] | BI2024_7A09 | Solution 475 C; thickness 3 mm; age 95/135 C | Table 4; PDF p.4 (journal p.51) | https://htzzjs.spacejournal.cn/article/id/htzzjs_20240210 | H. Bi et al., Study on the Relationship Between Hardness and Strength of Aerospace Material 7A09 Aluminum Alloy Based on Solution-aging Heat Treatment, Aerospace Manufacturing Technology (2) (2024) 48–51 | published_condition_mean | Directly checked primary table/text; no graph digitization or synthetic labels |  |  |  | 3 | 3 | Final explicitly specified solution hold; unreported additional history remains context | [[475, 0.35]]
BI2024_7A09-064 | BI2024_7A09 |  |  | sheet | artificially aged | 475 | 0.35 | 145 | 3 |  | Transverse tensile direction; both reported aging stages retained; quench medium unspecified | 5.61 | 2.5 | 1.61 | 0.09 | 0.23 |  | 0.44 | 0.05 | 0.02 | [9 empty] | 524.13 | 15.67 |  |  |  |  | [[105, 3], [145, 3]] | BI2024_7A09 | Solution 475 C; thickness 3 mm; age 105/145 C | Table 4; PDF p.4 (journal p.51) | https://htzzjs.spacejournal.cn/article/id/htzzjs_20240210 | H. Bi et al., Study on the Relationship Between Hardness and Strength of Aerospace Material 7A09 Aluminum Alloy Based on Solution-aging Heat Treatment, Aerospace Manufacturing Technology (2) (2024) 48–51 | published_condition_mean | Directly checked primary table/text; no graph digitization or synthetic labels |  |  |  | 3 | 3 | Final explicitly specified solution hold; unreported additional history remains context | [[475, 0.35]]
BI2024_7A09-065 | BI2024_7A09 |  |  | sheet | artificially aged | 475 | 0.35 | 150 | 3 |  | Transverse tensile direction; both reported aging stages retained; quench medium unspecified | 5.61 | 2.5 | 1.61 | 0.09 | 0.23 |  | 0.44 | 0.05 | 0.02 | [9 empty] | 526.59 | 14.32 |  |  |  |  | [[110, 3], [150, 3]] | BI2024_7A09 | Solution 475 C; thickness 3 mm; age 110/150 C | Table 4; PDF p.4 (journal p.51) | https://htzzjs.spacejournal.cn/article/id/htzzjs_20240210 | H. Bi et al., Study on the Relationship Between Hardness and Strength of Aerospace Material 7A09 Aluminum Alloy Based on Solution-aging Heat Treatment, Aerospace Manufacturing Technology (2) (2024) 48–51 | published_condition_mean | Directly checked primary table/text; no graph digitization or synthetic labels |  |  |  | 3 | 3 | Final explicitly specified solution hold; unreported additional history remains context | [[475, 0.35]]
BI2024_7A09-066 | BI2024_7A09 |  |  | sheet | artificially aged | 475 | 0.35 | 160 | 3 |  | Transverse tensile direction; both reported aging stages retained; quench medium unspecified | 5.61 | 2.5 | 1.61 | 0.09 | 0.23 |  | 0.44 | 0.05 | 0.02 | [9 empty] | 530.47 | 13.08 |  |  |  |  | [[120, 3], [160, 3]] | BI2024_7A09 | Solution 475 C; thickness 3 mm; age 120/160 C | Table 4; PDF p.4 (journal p.51) | https://htzzjs.spacejournal.cn/article/id/htzzjs_20240210 | H. Bi et al., Study on the Relationship Between Hardness and Strength of Aerospace Material 7A09 Aluminum Alloy Based on Solution-aging Heat Treatment, Aerospace Manufacturing Technology (2) (2024) 48–51 | published_condition_mean | Directly checked primary table/text; no graph digitization or synthetic labels |  |  |  | 3 | 3 | Final explicitly specified solution hold; unreported additional history remains context | [[475, 0.35]]
BI2024_7A09-067 | BI2024_7A09 |  |  | sheet | artificially aged | 475 | 0.35 | 170 | 3 |  | Transverse tensile direction; both reported aging stages retained; quench medium unspecified | 5.61 | 2.5 | 1.61 | 0.09 | 0.23 |  | 0.44 | 0.05 | 0.02 | [9 empty] | 524.93 | 14.41 |  |  |  |  | [[130, 3], [170, 3]] | BI2024_7A09 | Solution 475 C; thickness 3 mm; age 130/170 C | Table 4; PDF p.4 (journal p.51) | https://htzzjs.spacejournal.cn/article/id/htzzjs_20240210 | H. Bi et al., Study on the Relationship Between Hardness and Strength of Aerospace Material 7A09 Aluminum Alloy Based on Solution-aging Heat Treatment, Aerospace Manufacturing Technology (2) (2024) 48–51 | published_condition_mean | Directly checked primary table/text; no graph digitization or synthetic labels |  |  |  | 3 | 3 | Final explicitly specified solution hold; unreported additional history remains context | [[475, 0.35]]
BI2024_7A09-068 | BI2024_7A09 |  |  | sheet | artificially aged | 475 | 0.35 | 175 | 3 |  | Transverse tensile direction; both reported aging stages retained; quench medium unspecified | 5.61 | 2.5 | 1.61 | 0.09 | 0.23 |  | 0.44 | 0.05 | 0.02 | [9 empty] | 516.84 | 14.22 |  |  |  |  | [[135, 3], [175, 3]] | BI2024_7A09 | Solution 475 C; thickness 3 mm; age 135/175 C | Table 4; PDF p.4 (journal p.51) | https://htzzjs.spacejournal.cn/article/id/htzzjs_20240210 | H. Bi et al., Study on the Relationship Between Hardness and Strength of Aerospace Material 7A09 Aluminum Alloy Based on Solution-aging Heat Treatment, Aerospace Manufacturing Technology (2) (2024) 48–51 | published_condition_mean | Directly checked primary table/text; no graph digitization or synthetic labels |  |  |  | 3 | 3 | Final explicitly specified solution hold; unreported additional history remains context | [[475, 0.35]]
BI2024_7A09-069 | BI2024_7A09 |  |  | sheet | artificially aged | 475 | 0.35 | 185 | 3 |  | Transverse tensile direction; both reported aging stages retained; quench medium unspecified | 5.61 | 2.5 | 1.61 | 0.09 | 0.23 |  | 0.44 | 0.05 | 0.02 | [9 empty] | 487.13 | 14.74 |  |  |  |  | [[145, 3], [185, 3]] | BI2024_7A09 | Solution 475 C; thickness 3 mm; age 145/185 C | Table 4; PDF p.4 (journal p.51) | https://htzzjs.spacejournal.cn/article/id/htzzjs_20240210 | H. Bi et al., Study on the Relationship Between Hardness and Strength of Aerospace Material 7A09 Aluminum Alloy Based on Solution-aging Heat Treatment, Aerospace Manufacturing Technology (2) (2024) 48–51 | published_condition_mean | Directly checked primary table/text; no graph digitization or synthetic labels |  |  |  | 3 | 3 | Final explicitly specified solution hold; unreported additional history remains context | [[475, 0.35]]
BI2024_7A09-070 | BI2024_7A09 |  |  | sheet | artificially aged | 475 | 0.35 | 195 | 3 |  | Transverse tensile direction; both reported aging stages retained; quench medium unspecified | 5.61 | 2.5 | 1.61 | 0.09 | 0.23 |  | 0.44 | 0.05 | 0.02 | [9 empty] | 402.3 | 6.85 |  |  |  |  | [[155, 3], [195, 3]] | BI2024_7A09 | Solution 475 C; thickness 3 mm; age 155/195 C | Table 4; PDF p.4 (journal p.51) | https://htzzjs.spacejournal.cn/article/id/htzzjs_20240210 | H. Bi et al., Study on the Relationship Between Hardness and Strength of Aerospace Material 7A09 Aluminum Alloy Based on Solution-aging Heat Treatment, Aerospace Manufacturing Technology (2) (2024) 48–51 | published_condition_mean | Directly checked primary table/text; no graph digitization or synthetic labels |  |  |  | 3 | 3 | Final explicitly specified solution hold; unreported additional history remains context | [[475, 0.35]]
BI2024_7A09-071 | BI2024_7A09 |  |  | sheet | artificially aged | 475 | 0.4333333 | 135 | 3 |  | Transverse tensile direction; both reported aging stages retained; quench medium unspecified | 5.61 | 2.5 | 1.61 | 0.09 | 0.23 |  | 0.44 | 0.05 | 0.02 | [9 empty] | 499.56 | 15.78 |  |  |  |  | [[95, 3], [135, 3]] | BI2024_7A09 | Solution 475 C; thickness 4 mm; age 95/135 C | Table 4; PDF p.4 (journal p.51) | https://htzzjs.spacejournal.cn/article/id/htzzjs_20240210 | H. Bi et al., Study on the Relationship Between Hardness and Strength of Aerospace Material 7A09 Aluminum Alloy Based on Solution-aging Heat Treatment, Aerospace Manufacturing Technology (2) (2024) 48–51 | published_condition_mean | Directly checked primary table/text; no graph digitization or synthetic labels |  |  |  | 3 | 4 | Final explicitly specified solution hold; unreported additional history remains context | [[475, 0.43333333333333335]]
BI2024_7A09-072 | BI2024_7A09 |  |  | sheet | artificially aged | 475 | 0.4333333 | 145 | 3 |  | Transverse tensile direction; both reported aging stages retained; quench medium unspecified | 5.61 | 2.5 | 1.61 | 0.09 | 0.23 |  | 0.44 | 0.05 | 0.02 | [9 empty] | 539.01 | 15.39 |  |  |  |  | [[105, 3], [145, 3]] | BI2024_7A09 | Solution 475 C; thickness 4 mm; age 105/145 C | Table 4; PDF p.4 (journal p.51) | https://htzzjs.spacejournal.cn/article/id/htzzjs_20240210 | H. Bi et al., Study on the Relationship Between Hardness and Strength of Aerospace Material 7A09 Aluminum Alloy Based on Solution-aging Heat Treatment, Aerospace Manufacturing Technology (2) (2024) 48–51 | published_condition_mean | Directly checked primary table/text; no graph digitization or synthetic labels |  |  |  | 3 | 4 | Final explicitly specified solution hold; unreported additional history remains context | [[475, 0.43333333333333335]]
BI2024_7A09-073 | BI2024_7A09 |  |  | sheet | artificially aged | 475 | 0.4333333 | 150 | 3 |  | Transverse tensile direction; both reported aging stages retained; quench medium unspecified | 5.61 | 2.5 | 1.61 | 0.09 | 0.23 |  | 0.44 | 0.05 | 0.02 | [9 empty] | 548.15 | 12.97 |  |  |  |  | [[110, 3], [150, 3]] | BI2024_7A09 | Solution 475 C; thickness 4 mm; age 110/150 C | Table 4; PDF p.4 (journal p.51) | https://htzzjs.spacejournal.cn/article/id/htzzjs_20240210 | H. Bi et al., Study on the Relationship Between Hardness and Strength of Aerospace Material 7A09 Aluminum Alloy Based on Solution-aging Heat Treatment, Aerospace Manufacturing Technology (2) (2024) 48–51 | published_condition_mean | Directly checked primary table/text; no graph digitization or synthetic labels |  |  |  | 3 | 4 | Final explicitly specified solution hold; unreported additional history remains context | [[475, 0.43333333333333335]]
BI2024_7A09-074 | BI2024_7A09 |  |  | sheet | artificially aged | 475 | 0.4333333 | 160 | 3 |  | Transverse tensile direction; both reported aging stages retained; quench medium unspecified | 5.61 | 2.5 | 1.61 | 0.09 | 0.23 |  | 0.44 | 0.05 | 0.02 | [9 empty] | 534.82 | 12.36 |  |  |  |  | [[120, 3], [160, 3]] | BI2024_7A09 | Solution 475 C; thickness 4 mm; age 120/160 C | Table 4; PDF p.4 (journal p.51) | https://htzzjs.spacejournal.cn/article/id/htzzjs_20240210 | H. Bi et al., Study on the Relationship Between Hardness and Strength of Aerospace Material 7A09 Aluminum Alloy Based on Solution-aging Heat Treatment, Aerospace Manufacturing Technology (2) (2024) 48–51 | published_condition_mean | Directly checked primary table/text; no graph digitization or synthetic labels |  |  |  | 3 | 4 | Final explicitly specified solution hold; unreported additional history remains context | [[475, 0.43333333333333335]]
BI2024_7A09-075 | BI2024_7A09 |  |  | sheet | artificially aged | 475 | 0.4333333 | 170 | 3 |  | Transverse tensile direction; both reported aging stages retained; quench medium unspecified | 5.61 | 2.5 | 1.61 | 0.09 | 0.23 |  | 0.44 | 0.05 | 0.02 | [9 empty] | 530.82 | 14.2 |  |  |  |  | [[130, 3], [170, 3]] | BI2024_7A09 | Solution 475 C; thickness 4 mm; age 130/170 C | Table 4; PDF p.4 (journal p.51) | https://htzzjs.spacejournal.cn/article/id/htzzjs_20240210 | H. Bi et al., Study on the Relationship Between Hardness and Strength of Aerospace Material 7A09 Aluminum Alloy Based on Solution-aging Heat Treatment, Aerospace Manufacturing Technology (2) (2024) 48–51 | published_condition_mean | Directly checked primary table/text; no graph digitization or synthetic labels |  |  |  | 3 | 4 | Final explicitly specified solution hold; unreported additional history remains context | [[475, 0.43333333333333335]]
BI2024_7A09-076 | BI2024_7A09 |  |  | sheet | artificially aged | 475 | 0.4333333 | 175 | 3 |  | Transverse tensile direction; both reported aging stages retained; quench medium unspecified | 5.61 | 2.5 | 1.61 | 0.09 | 0.23 |  | 0.44 | 0.05 | 0.02 | [9 empty] | 524.52 | 14.39 |  |  |  |  | [[135, 3], [175, 3]] | BI2024_7A09 | Solution 475 C; thickness 4 mm; age 135/175 C | Table 4; PDF p.4 (journal p.51) | https://htzzjs.spacejournal.cn/article/id/htzzjs_20240210 | H. Bi et al., Study on the Relationship Between Hardness and Strength of Aerospace Material 7A09 Aluminum Alloy Based on Solution-aging Heat Treatment, Aerospace Manufacturing Technology (2) (2024) 48–51 | published_condition_mean | Directly checked primary table/text; no graph digitization or synthetic labels |  |  |  | 3 | 4 | Final explicitly specified solution hold; unreported additional history remains context | [[475, 0.43333333333333335]]
BI2024_7A09-077 | BI2024_7A09 |  |  | sheet | artificially aged | 475 | 0.4333333 | 185 | 3 |  | Transverse tensile direction; both reported aging stages retained; quench medium unspecified | 5.61 | 2.5 | 1.61 | 0.09 | 0.23 |  | 0.44 | 0.05 | 0.02 | [9 empty] | 502.02 | 14.84 |  |  |  |  | [[145, 3], [185, 3]] | BI2024_7A09 | Solution 475 C; thickness 4 mm; age 145/185 C | Table 4; PDF p.4 (journal p.51) | https://htzzjs.spacejournal.cn/article/id/htzzjs_20240210 | H. Bi et al., Study on the Relationship Between Hardness and Strength of Aerospace Material 7A09 Aluminum Alloy Based on Solution-aging Heat Treatment, Aerospace Manufacturing Technology (2) (2024) 48–51 | published_condition_mean | Directly checked primary table/text; no graph digitization or synthetic labels |  |  |  | 3 | 4 | Final explicitly specified solution hold; unreported additional history remains context | [[475, 0.43333333333333335]]
BI2024_7A09-078 | BI2024_7A09 |  |  | sheet | artificially aged | 475 | 0.4333333 | 195 | 3 |  | Transverse tensile direction; both reported aging stages retained; quench medium unspecified | 5.61 | 2.5 | 1.61 | 0.09 | 0.23 |  | 0.44 | 0.05 | 0.02 | [9 empty] | 451.69 | 6.88 |  |  |  |  | [[155, 3], [195, 3]] | BI2024_7A09 | Solution 475 C; thickness 4 mm; age 155/195 C | Table 4; PDF p.4 (journal p.51) | https://htzzjs.spacejournal.cn/article/id/htzzjs_20240210 | H. Bi et al., Study on the Relationship Between Hardness and Strength of Aerospace Material 7A09 Aluminum Alloy Based on Solution-aging Heat Treatment, Aerospace Manufacturing Technology (2) (2024) 48–51 | published_condition_mean | Directly checked primary table/text; no graph digitization or synthetic labels |  |  |  | 3 | 4 | Final explicitly specified solution hold; unreported additional history remains context | [[475, 0.43333333333333335]]

## Primary retained data
record_id | source_id | data_origin | localization | product_form | temper | solution_temp_C | solution_time_h | aging_temp_C | aging_time_h | pre_deformation_pct | special_process | Zn | Mg | Cu | Mn | Cr | Zr | Fe | Si | Ti | Ni | Sc | Sr | Y | Er | Li | Ag | V | YS_MPa | UTS_MPa | EL_pct | citation | doi | url | Ce | aging_stages | study_group | original_condition | source_locator | source_url | source_citation | record_type | evidence_qualification | YS_spread | UTS_spread | EL_spread | specimen_count | thickness_mm | solution_field_scope | solution_stages | specimen_count_qualification
XU15-01 | XU2015 | measured | Table 5 | extrusion | T652 | 470 | 2 | 121 | 24 | 2 | multi-stage solution (450/2+460/2+470/2); T652 2% pre-compression | 12.45 | 3.56 | 1.12 |  |  | 0.21 | [5 empty] | 0.0553 | [6 empty] | 720.5 | 5 | Tan C, Xu X-J, Jiang W, Sun L-S, Zhang X-L, Fan Y-Z, Zhao J-J. Effect of pre-recovery treatment on microstructure and properties of ultra-high-strength aluminium alloy extrusion treated by solid solution-T652 treatment. The Chinese Journal of Nonferrous Metals, 2015, 25(11): 3019-3025. |  | http://www.ysxbcn.com/down/2015/11_cn/08-p3019-33029.pdf |  |  | XU_RESEARCH_LINE | T652; multi-stage solution (450/2+460/2+470/2); T652 2% pre-compression | Table 1 p3020; Methods p3020; Tables 3 and 5 pp3023-3024 | http://www.ysxbcn.com/down/2015/11_cn/08-p3019-33029.pdf | C. Tan, X.-J. Xu, W. Jiang, L.-S. Sun, X.-L. Zhang, Y.-Z. Fan, and J.-J. Zhao, 预回复对固溶-T652处理超高强铝合金挤压材组织与性能的影响 (Effect of pre-recovery treatment on microstructure and properties of ultra high strength aluminum alloy extrusion treated by solid solution–T652 treatment). Chin. J. Nonferrous Met. 2015, 25(11), 3019–3025. (In Chinese). http://www.ysxbcn.com/down/2015/11_cn/08-p3019-33029.pdf. Accessed 11 October 2026. | published_condition_summary | Checked primary article; condition summary, not an individually identified specimen
XU15-02 | XU2015 | measured | Table 5 | extrusion | pre-recovery+T652 | 470 | 2 | 121 | 24 | 2 | pre-recovery (250/24+300/6+350/6+400/6); multi-stage solution; T652 2% pre-compression | 12.45 | 3.56 | 1.12 |  |  | 0.21 | [5 empty] | 0.0553 | [6 empty] | 699.1 | 4.2 | Tan C, Xu X-J, Jiang W, Sun L-S, Zhang X-L, Fan Y-Z, Zhao J-J. Effect of pre-recovery treatment on microstructure and properties of ultra-high-strength aluminium alloy extrusion treated by solid solution-T652 treatment. The Chinese Journal of Nonferrous Metals, 2015, 25(11): 3019-3025. |  | http://www.ysxbcn.com/down/2015/11_cn/08-p3019-33029.pdf |  |  | XU_RESEARCH_LINE | pre-recovery+T652; pre-recovery (250/24+300/6+350/6+400/6); multi-stage solution; T652 2% pre-compression | Table 1 p3020; Methods p3020; Tables 3 and 5 pp3023-3024 | http://www.ysxbcn.com/down/2015/11_cn/08-p3019-33029.pdf | C. Tan, X.-J. Xu, W. Jiang, L.-S. Sun, X.-L. Zhang, Y.-Z. Fan, and J.-J. Zhao, 预回复对固溶-T652处理超高强铝合金挤压材组织与性能的影响 (Effect of pre-recovery treatment on microstructure and properties of ultra high strength aluminum alloy extrusion treated by solid solution–T652 treatment). Chin. J. Nonferrous Met. 2015, 25(11), 3019–3025. (In Chinese). http://www.ysxbcn.com/down/2015/11_cn/08-p3019-33029.pdf. Accessed 11 October 2026. | published_condition_summary | Checked primary article; condition summary, not an individually identified specimen
XU16-01 | XU2016 | measured | Table 5 | extrusion | T6 | 470 | 2 | 121 | 24 | 0 | multi-stage solution (450/2+470/2) | 12.45 | 3.56 | 1.12 |  |  | 0.21 | [5 empty] | 0.0553 | [5 empty] | 667.8 | 693.6 | 4 | Zhang X-L, Xu X-J, Ling Z-Y, Jiang W, Tan C, Zhao J-J. Effect of pre-deformation on microstructure and properties of ultra-high-strength aluminium alloy extrusion. The Chinese Journal of Nonferrous Metals, 2016, 26(3): 507-513. |  | http://www.ysxbcn.com/down/2016/03_cn/04-p0507-33268.pdf |  |  | XU_RESEARCH_LINE | T6; multi-stage solution (450/2+460/2+470/2); water quench; T6 121/24 | Table 1 p508; Methods pp507-508; Table 2 p510; Table 5 p512 | http://www.ysxbcn.com/down/2016/03_cn/04-p0507-33268.pdf | X.-L. Zhang, X.-J. Xu, Z.-Y. Ling, W. Jiang, C. Tan, and J.-J. Zhao, 预变形对超高强铝合金挤压材组织性能的影响 (Effect of pre-deformation on microstructure and properties of ultra-high-strength aluminum alloy extrusions). Chin. J. Nonferrous Met. 2016, 26, 507–515. (In Chinese) http://www.ysxbcn.com/down/2016/03_cn/04-p0507-33268.pdf. Accessed 11 October 2026. | published_condition_summary | Checked primary article; condition summary, not an individually identified specimen
XU16-02 | XU2016 | measured | Table 5 | extrusion | pre-deformation+T6 | 470 | 2 | 121 | 24 | 2.5 | multi-stage solution; 2-3% pre-stretch | 12.45 | 3.56 | 1.12 |  |  | 0.21 | [5 empty] | 0.0553 | [5 empty] | 682.3 | 738.6 | 5 | Zhang X-L, Xu X-J, Ling Z-Y, Jiang W, Tan C, Zhao J-J. Effect of pre-deformation on microstructure and properties of ultra-high-strength aluminium alloy extrusion. The Chinese Journal of Nonferrous Metals, 2016, 26(3): 507-513. |  | http://www.ysxbcn.com/down/2016/03_cn/04-p0507-33268.pdf |  |  | XU_RESEARCH_LINE | pre-deformation+T6; multi-stage solution (450/2+460/2+470/2); water quench; pre-deformation 2-3% (nominal midpoint 2.5%); T6 121/24 | Table 1 p508; Methods pp507-508; Table 2 p510; Table 5 p512 | http://www.ysxbcn.com/down/2016/03_cn/04-p0507-33268.pdf | X.-L. Zhang, X.-J. Xu, Z.-Y. Ling, W. Jiang, C. Tan, and J.-J. Zhao, 预变形对超高强铝合金挤压材组织性能的影响 (Effect of pre-deformation on microstructure and properties of ultra-high-strength aluminum alloy extrusions). Chin. J. Nonferrous Met. 2016, 26, 507–515. (In Chinese) http://www.ysxbcn.com/down/2016/03_cn/04-p0507-33268.pdf. Accessed 11 October 2026. | published_condition_summary | Checked primary article; condition summary, not an individually identified specimen
XU18-01 | XU2018 | measured | Table 4 | extrusion | T6 | 470 | 2 | 121 | 24 | 0 | 400/2 hold then slow heating at 3.6 C/h to 470; solution 470/2 | 10.78 | 2.78 | 2.59 |  |  | 0.22 | [5 empty] | 0.047 | [5 empty] | 661.9 | 708.7 | 8.1 | Zhang C, Xu X-J, Zhang J, Huang P, Du D-H, Jia W-J. Effect of heating rate for solid solution on microstructure and properties of Al-10.78Zn-2.78Mg-2.59Cu aluminium alloy. Materials for Mechanical Engineering, 2018, 42(8): 24-27. | 10.11973/jxgccl201808005 | https://jxgccl.mat-test.com/cn/article/pdf/preview/10.11973/jxgccl201808005.pdf |  |  | XU_RESEARCH_LINE | Hot compression + solution + T6; 400/2 hold then slow heating at 3.6 C/h to 470; solution 470/2 | Table 4 | 10.11973/jxgccl201808005 | C. Zhang, X.-J. Xu, J. Zhang, P. Huang, D.-H. Du, and W.-J. Jia, 固溶升温速率对Al-10.78Zn-2.78Mg-2.59Cu铝合金组织与性能的影响 (Effect of heating rate for solid solution on microstructure and properties of Al-10.78Zn-2.78Mg-2.59Cu aluminum alloy). Mater. Mech. Eng. 2018, 42(8), 24–28. https://doi.org/10.11973/jxgccl201808005. (In Chinese) | published_condition_summary | Checked primary article; condition summary, not an individually identified specimen
XU18-02 | XU2018 | measured | Table 4 | extrusion | T6 | 470 | 2 | 121 | 24 | 0 | 400/2 hold then fast heating at 180 C/h to 470; solution 470/2 | 10.78 | 2.78 | 2.59 |  |  | 0.22 | [5 empty] | 0.047 | [5 empty] | 649.1 | 694.1 | 7.4 | Zhang C, Xu X-J, Zhang J, Huang P, Du D-H, Jia W-J. Effect of heating rate for solid solution on microstructure and properties of Al-10.78Zn-2.78Mg-2.59Cu aluminium alloy. Materials for Mechanical Engineering, 2018, 42(8): 24-27. | 10.11973/jxgccl201808005 | https://jxgccl.mat-test.com/cn/article/pdf/preview/10.11973/jxgccl201808005.pdf |  |  | XU_RESEARCH_LINE | Hot compression + solution + T6; 400/2 hold then fast heating at 180 C/h to 470; solution 470/2 | Table 4 | 10.11973/jxgccl201808005 | C. Zhang, X.-J. Xu, J. Zhang, P. Huang, D.-H. Du, and W.-J. Jia, 固溶升温速率对Al-10.78Zn-2.78Mg-2.59Cu铝合金组织与性能的影响 (Effect of heating rate for solid solution on microstructure and properties of Al-10.78Zn-2.78Mg-2.59Cu aluminum alloy). Mater. Mech. Eng. 2018, 42(8), 24–28. https://doi.org/10.11973/jxgccl201808005. (In Chinese) | published_condition_summary | Checked primary article; condition summary, not an individually identified specimen
LI-001 | LI2020 | measured | Table 1 | cast ingot | RRA | 465 | 4 | 120 | 24 |  | Solution 465 C/4 h, water quench; RRA 120 C/24 h + 190 C/0.5 h + 120 C/24 h | 7.67 | 1.65 | 2.38 | [5 empty] | 0.04 |  |  |  | 0.4 | [5 empty] | 419 |  | Li J, Zhang Y, Cao X, Zeng Q, Zhuang Y, Qian X, Chen H. Accelerated discovery of high-strength aluminum alloys by machine learning. Communications Materials, 2020, 1: 73. | 10.1038/s43246-020-00074-2 | https://www.nature.com/articles/s43246-020-00074-2 | 0 | [[120, 24], [190, 0.5], [120, 24]] | LI2020 | alloy 1–1; solution + RRA cast slab | Table 1, alloy 1–1 | 10.1038/s43246-020-00074-2 | J. Li, Y. Zhang, X. Cao, Q. Zeng, Y. Zhuang, X. Qian, and H. Chen, Accelerated discovery of high-strength aluminum alloys by machine learning. Commun. Mater. 2020, 1, 73. https://doi.org/10.1038/s43246-020-00074-2. | published_condition_summary | Checked primary article; condition summary, not an individually identified specimen |  | 6
LI-002 | LI2020 | measured | Table 1 | cast ingot | RRA | 465 | 4 | 120 | 24 |  | Solution 465 C/4 h, water quench; RRA 120 C/24 h + 190 C/0.5 h + 120 C/24 h | 7.85 | 1.68 | 2.38 | [5 empty] | 0.05 |  |  |  | 0.38 | [5 empty] | 432 |  | Li J, Zhang Y, Cao X, Zeng Q, Zhuang Y, Qian X, Chen H. Accelerated discovery of high-strength aluminum alloys by machine learning. Communications Materials, 2020, 1: 73. | 10.1038/s43246-020-00074-2 | https://www.nature.com/articles/s43246-020-00074-2 | 0.06 | [[120, 24], [190, 0.5], [120, 24]] | LI2020 | alloy 1–2; solution + RRA cast slab | Table 1, alloy 1–2 | 10.1038/s43246-020-00074-2 | J. Li, Y. Zhang, X. Cao, Q. Zeng, Y. Zhuang, X. Qian, and H. Chen, Accelerated discovery of high-strength aluminum alloys by machine learning. Commun. Mater. 2020, 1, 73. https://doi.org/10.1038/s43246-020-00074-2. | published_condition_summary | Checked primary article; condition summary, not an individually identified specimen |  | 8
LI-003 | LI2020 | measured | Table 1 | cast ingot | RRA | 465 | 4 | 120 | 24 |  | Solution 465 C/4 h, water quench; RRA 120 C/24 h + 190 C/0.5 h + 120 C/24 h | 7.57 | 1.68 | 2.38 | [5 empty] | 0.07 |  |  |  | 0.38 | [5 empty] | 474 |  | Li J, Zhang Y, Cao X, Zeng Q, Zhuang Y, Qian X, Chen H. Accelerated discovery of high-strength aluminum alloys by machine learning. Communications Materials, 2020, 1: 73. | 10.1038/s43246-020-00074-2 | https://www.nature.com/articles/s43246-020-00074-2 | 0.01 | [[120, 24], [190, 0.5], [120, 24]] | LI2020 | alloy 1–3; solution + RRA cast slab | Table 1, alloy 1–3 | 10.1038/s43246-020-00074-2 | J. Li, Y. Zhang, X. Cao, Q. Zeng, Y. Zhuang, X. Qian, and H. Chen, Accelerated discovery of high-strength aluminum alloys by machine learning. Commun. Mater. 2020, 1, 73. https://doi.org/10.1038/s43246-020-00074-2. | published_condition_summary | Checked primary article; condition summary, not an individually identified specimen |  | 12
LI-004 | LI2020 | measured | Table 1 | cast ingot | RRA | 465 | 4 | 120 | 24 |  | Solution 465 C/4 h, water quench; RRA 120 C/24 h + 190 C/0.5 h + 120 C/24 h | 6.89 | 1.7 | 2.38 | [5 empty] | 0.08 |  |  |  | 0.35 | [5 empty] | 443 |  | Li J, Zhang Y, Cao X, Zeng Q, Zhuang Y, Qian X, Chen H. Accelerated discovery of high-strength aluminum alloys by machine learning. Communications Materials, 2020, 1: 73. | 10.1038/s43246-020-00074-2 | https://www.nature.com/articles/s43246-020-00074-2 | 0 | [[120, 24], [190, 0.5], [120, 24]] | LI2020 | alloy 2–1; solution + RRA cast slab | Table 1, alloy 2–1 | 10.1038/s43246-020-00074-2 | J. Li, Y. Zhang, X. Cao, Q. Zeng, Y. Zhuang, X. Qian, and H. Chen, Accelerated discovery of high-strength aluminum alloys by machine learning. Commun. Mater. 2020, 1, 73. https://doi.org/10.1038/s43246-020-00074-2. | published_condition_summary | Checked primary article; condition summary, not an individually identified specimen |  | 2
LI-005 | LI2020 | measured | Table 1 | cast ingot | RRA | 465 | 4 | 120 | 24 |  | Solution 465 C/4 h, water quench; RRA 120 C/24 h + 190 C/0.5 h + 120 C/24 h | 7.36 | 1.69 | 2.38 | [5 empty] | 0.08 |  |  |  | 0.36 | [5 empty] | 468 |  | Li J, Zhang Y, Cao X, Zeng Q, Zhuang Y, Qian X, Chen H. Accelerated discovery of high-strength aluminum alloys by machine learning. Communications Materials, 2020, 1: 73. | 10.1038/s43246-020-00074-2 | https://www.nature.com/articles/s43246-020-00074-2 | 0 | [[120, 24], [190, 0.5], [120, 24]] | LI2020 | alloy 2–2; solution + RRA cast slab | Table 1, alloy 2–2 | 10.1038/s43246-020-00074-2 | J. Li, Y. Zhang, X. Cao, Q. Zeng, Y. Zhuang, X. Qian, and H. Chen, Accelerated discovery of high-strength aluminum alloys by machine learning. Commun. Mater. 2020, 1, 73. https://doi.org/10.1038/s43246-020-00074-2. | published_condition_summary | Checked primary article; condition summary, not an individually identified specimen |  | 2
LI-006 | LI2020 | measured | Table 1 | cast ingot | RRA | 465 | 4 | 120 | 24 |  | Solution 465 C/4 h, water quench; RRA 120 C/24 h + 190 C/0.5 h + 120 C/24 h | 6.2 | 1.71 | 2.37 | [5 empty] | 0.08 |  |  |  | 0.35 | [5 empty] | 477 |  | Li J, Zhang Y, Cao X, Zeng Q, Zhuang Y, Qian X, Chen H. Accelerated discovery of high-strength aluminum alloys by machine learning. Communications Materials, 2020, 1: 73. | 10.1038/s43246-020-00074-2 | https://www.nature.com/articles/s43246-020-00074-2 | 0.01 | [[120, 24], [190, 0.5], [120, 24]] | LI2020 | alloy 2–3; solution + RRA cast slab | Table 1, alloy 2–3 | 10.1038/s43246-020-00074-2 | J. Li, Y. Zhang, X. Cao, Q. Zeng, Y. Zhuang, X. Qian, and H. Chen, Accelerated discovery of high-strength aluminum alloys by machine learning. Commun. Mater. 2020, 1, 73. https://doi.org/10.1038/s43246-020-00074-2. | published_condition_summary | Checked primary article; condition summary, not an individually identified specimen |  | 8
LI-007 | LI2020 | measured | Table 1 | cast ingot | RRA | 465 | 4 | 120 | 24 |  | Solution 465 C/4 h, water quench; RRA 120 C/24 h + 190 C/0.5 h + 120 C/24 h | 6.08 | 1.72 | 2.35 | [5 empty] | 0.08 |  |  |  | 0.38 | [5 empty] | 439 |  | Li J, Zhang Y, Cao X, Zeng Q, Zhuang Y, Qian X, Chen H. Accelerated discovery of high-strength aluminum alloys by machine learning. Communications Materials, 2020, 1: 73. | 10.1038/s43246-020-00074-2 | https://www.nature.com/articles/s43246-020-00074-2 | 0.01 | [[120, 24], [190, 0.5], [120, 24]] | LI2020 | alloy 3–1; solution + RRA cast slab | Table 1, alloy 3–1 | 10.1038/s43246-020-00074-2 | J. Li, Y. Zhang, X. Cao, Q. Zeng, Y. Zhuang, X. Qian, and H. Chen, Accelerated discovery of high-strength aluminum alloys by machine learning. Commun. Mater. 2020, 1, 73. https://doi.org/10.1038/s43246-020-00074-2. | published_condition_summary | Checked primary article; condition summary, not an individually identified specimen |  | 8
LI-008 | LI2020 | measured | Table 1 | cast ingot | RRA | 465 | 4 | 120 | 24 |  | Solution 465 C/4 h, water quench; RRA 120 C/24 h + 190 C/0.5 h + 120 C/24 h | 7.13 | 1.67 | 2.35 | [5 empty] | 0.08 |  |  |  | 0.41 | [5 empty] | 446 |  | Li J, Zhang Y, Cao X, Zeng Q, Zhuang Y, Qian X, Chen H. Accelerated discovery of high-strength aluminum alloys by machine learning. Communications Materials, 2020, 1: 73. | 10.1038/s43246-020-00074-2 | https://www.nature.com/articles/s43246-020-00074-2 | 0 | [[120, 24], [190, 0.5], [120, 24]] | LI2020 | alloy 3–2; solution + RRA cast slab | Table 1, alloy 3–2 | 10.1038/s43246-020-00074-2 | J. Li, Y. Zhang, X. Cao, Q. Zeng, Y. Zhuang, X. Qian, and H. Chen, Accelerated discovery of high-strength aluminum alloys by machine learning. Commun. Mater. 2020, 1, 73. https://doi.org/10.1038/s43246-020-00074-2. | published_condition_summary | Checked primary article; condition summary, not an individually identified specimen |  | 2
LI-009 | LI2020 | measured | Table 1 | cast ingot | RRA | 465 | 4 | 120 | 24 |  | Solution 465 C/4 h, water quench; RRA 120 C/24 h + 190 C/0.5 h + 120 C/24 h | 7.43 | 1.78 | 2.36 | [5 empty] | 0.09 |  |  |  | 0.41 | [5 empty] | 517 |  | Li J, Zhang Y, Cao X, Zeng Q, Zhuang Y, Qian X, Chen H. Accelerated discovery of high-strength aluminum alloys by machine learning. Communications Materials, 2020, 1: 73. | 10.1038/s43246-020-00074-2 | https://www.nature.com/articles/s43246-020-00074-2 | 0 | [[120, 24], [190, 0.5], [120, 24]] | LI2020 | alloy 3–3; solution + RRA cast slab | Table 1, alloy 3–3 | 10.1038/s43246-020-00074-2 | J. Li, Y. Zhang, X. Cao, Q. Zeng, Y. Zhuang, X. Qian, and H. Chen, Accelerated discovery of high-strength aluminum alloys by machine learning. Commun. Mater. 2020, 1, 73. https://doi.org/10.1038/s43246-020-00074-2. | published_condition_summary | Checked primary article; condition summary, not an individually identified specimen |  | 7
LI-010 | LI2020 | measured | Table 1 | cast ingot | RRA | 465 | 4 | 120 | 24 |  | Solution 465 C/4 h, water quench; RRA 120 C/24 h + 190 C/0.5 h + 120 C/24 h | 8.2 | 1.82 | 2.37 | [5 empty] | 0.1 |  |  |  | 0.4 | [5 empty] | 528 |  | Li J, Zhang Y, Cao X, Zeng Q, Zhuang Y, Qian X, Chen H. Accelerated discovery of high-strength aluminum alloys by machine learning. Communications Materials, 2020, 1: 73. | 10.1038/s43246-020-00074-2 | https://www.nature.com/articles/s43246-020-00074-2 | 0 | [[120, 24], [190, 0.5], [120, 24]] | LI2020 | alloy 4–1; solution + RRA cast slab | Table 1, alloy 4–1 | 10.1038/s43246-020-00074-2 | J. Li, Y. Zhang, X. Cao, Q. Zeng, Y. Zhuang, X. Qian, and H. Chen, Accelerated discovery of high-strength aluminum alloys by machine learning. Commun. Mater. 2020, 1, 73. https://doi.org/10.1038/s43246-020-00074-2. | published_condition_summary | Checked primary article; condition summary, not an individually identified specimen |  | 1
LI-011 | LI2020 | measured | Table 1 | cast ingot | RRA | 465 | 4 | 120 | 24 |  | Solution 465 C/4 h, water quench; RRA 120 C/24 h + 190 C/0.5 h + 120 C/24 h | 7.84 | 1.86 | 2.37 | [5 empty] | 0.1 |  |  |  | 0.4 | [5 empty] | 549 |  | Li J, Zhang Y, Cao X, Zeng Q, Zhuang Y, Qian X, Chen H. Accelerated discovery of high-strength aluminum alloys by machine learning. Communications Materials, 2020, 1: 73. | 10.1038/s43246-020-00074-2 | https://www.nature.com/articles/s43246-020-00074-2 | 0 | [[120, 24], [190, 0.5], [120, 24]] | LI2020 | alloy 4–2; solution + RRA cast slab | Table 1, alloy 4–2 | 10.1038/s43246-020-00074-2 | J. Li, Y. Zhang, X. Cao, Q. Zeng, Y. Zhuang, X. Qian, and H. Chen, Accelerated discovery of high-strength aluminum alloys by machine learning. Commun. Mater. 2020, 1, 73. https://doi.org/10.1038/s43246-020-00074-2. | published_condition_summary | Checked primary article; condition summary, not an individually identified specimen |  | 13
LI-012 | LI2020 | measured | Table 1 | cast ingot | RRA | 465 | 4 | 120 | 24 |  | Solution 465 C/4 h, water quench; RRA 120 C/24 h + 190 C/0.5 h + 120 C/24 h | 7.47 | 1.93 | 2.37 | [5 empty] | 0.09 |  |  |  | 0.39 | [5 empty] | 562 |  | Li J, Zhang Y, Cao X, Zeng Q, Zhuang Y, Qian X, Chen H. Accelerated discovery of high-strength aluminum alloys by machine learning. Communications Materials, 2020, 1: 73. | 10.1038/s43246-020-00074-2 | https://www.nature.com/articles/s43246-020-00074-2 | 0 | [[120, 24], [190, 0.5], [120, 24]] | LI2020 | alloy 4–3; solution + RRA cast slab | Table 1, alloy 4–3 | 10.1038/s43246-020-00074-2 | J. Li, Y. Zhang, X. Cao, Q. Zeng, Y. Zhuang, X. Qian, and H. Chen, Accelerated discovery of high-strength aluminum alloys by machine learning. Commun. Mater. 2020, 1, 73. https://doi.org/10.1038/s43246-020-00074-2. | published_condition_summary | Checked primary article; condition summary, not an individually identified specimen |  | 18
PMC-01 | PMC9571267 | measured | Sect 3.3 (Fig.10) | forging | as-received hot-forged | [5 empty] | as-received hot forging | 7.5 | 1.5 | 1.4 |  |  | 0.15 | [11 empty] | 161 | 245 | 20.2 | Zhang W, et al. Effects of deformation at high, medium, and cryogenic temperatures on the microstructures and mechanical properties of Al-Zn-Mg-Cu alloys. 2022 (PMC9571267). |  | https://pmc.ncbi.nlm.nih.gov/articles/PMC9571267/ |  |  | PMC9571267 | As-received hot-forged material; temper not established; as-received hot forging | Sect 3.3 (Fig.10) | https://pmc.ncbi.nlm.nih.gov/articles/PMC9571267/ | W. Zhang, Y. Yi, S. Huang, H. He, and F. Dong, Effects of deformation at high, medium, and cryogenic temperatures on the microstructures and mechanical properties of Al–Zn–Mg–Cu alloys. Materials 2022, 15(19), 6955. https://doi.org/10.3390/ma15196955. | published_condition_summary | Checked primary article; condition summary, not an individually identified specimen
PMC-02 | PMC9571267 | measured | Sect 3.3 (Fig.10) | forging | two-step aged | 475 | 4 | 165 | 4 |  | 3-pass multiaxial forging at 450 C; solution 475/4; two-step aging 120/4+165/4 | 7.5 | 1.5 | 1.4 |  |  | 0.15 | [11 empty] | 514 | 539 | 7.4 | Zhang W, et al. Effects of deformation at high, medium, and cryogenic temperatures on the microstructures and mechanical properties of Al-Zn-Mg-Cu alloys. 2022 (PMC9571267). |  | https://pmc.ncbi.nlm.nih.gov/articles/PMC9571267/ |  | [[120, 4], [165, 4]] | PMC9571267 | Forging + solution + two-step aging; 3-pass multiaxial forging at 450 C; solution 475/4; two-step aging 120/4+165/4 | Sect 3.3 (Fig.10) | https://pmc.ncbi.nlm.nih.gov/articles/PMC9571267/ | W. Zhang, Y. Yi, S. Huang, H. He, and F. Dong, Effects of deformation at high, medium, and cryogenic temperatures on the microstructures and mechanical properties of Al–Zn–Mg–Cu alloys. Materials 2022, 15(19), 6955. https://doi.org/10.3390/ma15196955. | published_condition_summary | Checked primary article; condition summary, not an individually identified specimen
PMC-03 | PMC9571267 | measured | Sect 3.3 (Fig.10) | forging | two-step aged | 475 | 4 | 165 | 4 |  | 3-pass multiaxial forging at 250 C; solution 475/4; two-step aging 120/4+165/4 | 7.5 | 1.5 | 1.4 |  |  | 0.15 | [11 empty] | 495 | 533 | 10.2 | Zhang W, et al. Effects of deformation at high, medium, and cryogenic temperatures on the microstructures and mechanical properties of Al-Zn-Mg-Cu alloys. 2022 (PMC9571267). |  | https://pmc.ncbi.nlm.nih.gov/articles/PMC9571267/ |  | [[120, 4], [165, 4]] | PMC9571267 | Forging + solution + two-step aging; 3-pass multiaxial forging at 250 C; solution 475/4; two-step aging 120/4+165/4 | Sect 3.3 (Fig.10) | https://pmc.ncbi.nlm.nih.gov/articles/PMC9571267/ | W. Zhang, Y. Yi, S. Huang, H. He, and F. Dong, Effects of deformation at high, medium, and cryogenic temperatures on the microstructures and mechanical properties of Al–Zn–Mg–Cu alloys. Materials 2022, 15(19), 6955. https://doi.org/10.3390/ma15196955. | published_condition_summary | Checked primary article; condition summary, not an individually identified specimen
PMC-04 | PMC9571267 | measured | Sect 3.3 (Fig.10) | forging | two-step aged | 475 | 4 | 165 | 4 |  | 3-pass multiaxial forging at -180 C; solution 475/4; two-step aging 120/4+165/4 | 7.5 | 1.5 | 1.4 |  |  | 0.15 | [11 empty] | 506 | 535 | 11.1 | Zhang W, et al. Effects of deformation at high, medium, and cryogenic temperatures on the microstructures and mechanical properties of Al-Zn-Mg-Cu alloys. 2022 (PMC9571267). |  | https://pmc.ncbi.nlm.nih.gov/articles/PMC9571267/ |  | [[120, 4], [165, 4]] | PMC9571267 | Forging + solution + two-step aging; 3-pass multiaxial forging at -180 C; solution 475/4; two-step aging 120/4+165/4 | Sect 3.3 (Fig.10) | https://pmc.ncbi.nlm.nih.gov/articles/PMC9571267/ | W. Zhang, Y. Yi, S. Huang, H. He, and F. Dong, Effects of deformation at high, medium, and cryogenic temperatures on the microstructures and mechanical properties of Al–Zn–Mg–Cu alloys. Materials 2022, 15(19), 6955. https://doi.org/10.3390/ma15196955. | published_condition_summary | Checked primary article; condition summary, not an individually identified specimen
LIU2020_SC-001 | LIU2020_SC |  |  | sheet | solutionized (aging unspecified) | 470 | 2 |  |  |  | Homogenized 470 C/26 h; hot-rolled 10 to 3 mm before solution treatment. Base Sc=0 is nominal absence of intentional addition; remaining absent elements unknown. | 7.82 | 1.95 | 2.24 |  |  | 0.16 |  |  |  |  | 0 | [6 empty] | 467 | 576 | 11 | [5 empty] | LIU2020_SC | AA7055/SS | Table 2, p.730; Table 1 and Methods, p.726 | https://doi.org/10.1007/s12598-018-1190-z | C.-Y. Liu et al., Mechanical properties and thermal stability of 7055 Al alloy by minor Sc addition, Rare Metals 39 (2020) 725–732, DOI:10.1007/s12598-018-1190-z | published_condition_summary | Directly checked primary table/text; no graph digitization or synthetic labels | [5 empty] | Final explicitly specified solution hold; unreported additional history remains context | [[470, 2]]
LIU2020_SC-002 | LIU2020_SC |  |  | sheet | solutionized (aging unspecified) | 470 | 2 |  |  |  | Homogenized 470 C/26 h; hot-rolled 10 to 3 mm before solution treatment. Base Sc=0 is nominal absence of intentional addition; remaining absent elements unknown. | 7.81 | 1.93 | 2.24 |  |  | 0.16 |  |  |  |  | 0.25 | [6 empty] | 470 | 620 | 13 | [5 empty] | LIU2020_SC | AA7055–0.25Sc/SS | Table 2, p.730; Table 1 and Methods, p.726 | https://doi.org/10.1007/s12598-018-1190-z | C.-Y. Liu et al., Mechanical properties and thermal stability of 7055 Al alloy by minor Sc addition, Rare Metals 39 (2020) 725–732, DOI:10.1007/s12598-018-1190-z | published_condition_summary | Directly checked primary table/text; no graph digitization or synthetic labels | [5 empty] | Final explicitly specified solution hold; unreported additional history remains context | [[470, 2]]
LIU2020_SC-003 | LIU2020_SC |  |  | sheet | artificially aged | 470 | 2 | 120 | 12 |  | Homogenized 470 C/26 h; hot-rolled 10 to 3 mm before solution treatment. Base Sc=0 is nominal absence of intentional addition; remaining absent elements unknown. | 7.82 | 1.95 | 2.24 |  |  | 0.16 |  |  |  |  | 0 | [6 empty] | 562 | 620 | 11 |  |  |  |  | [[120, 12]] | LIU2020_SC | AA7055/120 C 12 h | Table 2, p.730; Table 1 and Methods, p.726 | https://doi.org/10.1007/s12598-018-1190-z | C.-Y. Liu et al., Mechanical properties and thermal stability of 7055 Al alloy by minor Sc addition, Rare Metals 39 (2020) 725–732, DOI:10.1007/s12598-018-1190-z | published_condition_summary | Directly checked primary table/text; no graph digitization or synthetic labels | [5 empty] | Final explicitly specified solution hold; unreported additional history remains context | [[470, 2]]
LIU2020_SC-004 | LIU2020_SC |  |  | sheet | artificially aged | 470 | 2 | 120 | 12 |  | Homogenized 470 C/26 h; hot-rolled 10 to 3 mm before solution treatment. Base Sc=0 is nominal absence of intentional addition; remaining absent elements unknown. | 7.81 | 1.93 | 2.24 |  |  | 0.16 |  |  |  |  | 0.25 | [6 empty] | 567 | 649 | 14 |  |  |  |  | [[120, 12]] | LIU2020_SC | AA7055–0.25Sc/120 C 12 h | Table 2, p.730; Table 1 and Methods, p.726 | https://doi.org/10.1007/s12598-018-1190-z | C.-Y. Liu et al., Mechanical properties and thermal stability of 7055 Al alloy by minor Sc addition, Rare Metals 39 (2020) 725–732, DOI:10.1007/s12598-018-1190-z | published_condition_summary | Directly checked primary table/text; no graph digitization or synthetic labels | [5 empty] | Final explicitly specified solution hold; unreported additional history remains context | [[470, 2]]
LIU2020_SC-005 | LIU2020_SC |  |  | sheet | artificially aged | 470 | 2 | 120 | 24 |  | Homogenized 470 C/26 h; hot-rolled 10 to 3 mm before solution treatment. Base Sc=0 is nominal absence of intentional addition; remaining absent elements unknown. | 7.82 | 1.95 | 2.24 |  |  | 0.16 |  |  |  |  | 0 | [6 empty] | 577 | 654 | 13 |  |  |  |  | [[120, 24]] | LIU2020_SC | AA7055/120 C 24 h | Table 2, p.730; Table 1 and Methods, p.726 | https://doi.org/10.1007/s12598-018-1190-z | C.-Y. Liu et al., Mechanical properties and thermal stability of 7055 Al alloy by minor Sc addition, Rare Metals 39 (2020) 725–732, DOI:10.1007/s12598-018-1190-z | published_condition_summary | Directly checked primary table/text; no graph digitization or synthetic labels | [5 empty] | Final explicitly specified solution hold; unreported additional history remains context | [[470, 2]]
LIU2020_SC-006 | LIU2020_SC |  |  | sheet | artificially aged | 470 | 2 | 120 | 24 |  | Homogenized 470 C/26 h; hot-rolled 10 to 3 mm before solution treatment. Base Sc=0 is nominal absence of intentional addition; remaining absent elements unknown. | 7.81 | 1.93 | 2.24 |  |  | 0.16 |  |  |  |  | 0.25 | [6 empty] | 600 | 679 | 14 |  |  |  |  | [[120, 24]] | LIU2020_SC | AA7055–0.25Sc/120 C 24 h | Table 2, p.730; Table 1 and Methods, p.726 | https://doi.org/10.1007/s12598-018-1190-z | C.-Y. Liu et al., Mechanical properties and thermal stability of 7055 Al alloy by minor Sc addition, Rare Metals 39 (2020) 725–732, DOI:10.1007/s12598-018-1190-z | published_condition_summary | Directly checked primary table/text; no graph digitization or synthetic labels | [5 empty] | Final explicitly specified solution hold; unreported additional history remains context | [[470, 2]]
TAI2022_NA-007 | TAI2022_NA |  |  | sheet | as-quenched | 490 | 0.5 |  | 0 |  | Prior natural aging 0 days; no room-temperature value assumed; 2 mm sheet. Article text gives 17.3% for NA-7d/2 h while Table 2 gives 17.1%; preserve table value. | 5.74 | 2.55 | 1.47 | 0.008 | 0.18 |  | 0.17 | 0.05 | [9 empty] | 235 | 441 | 23.7 | [5 empty] | TAI2022_NA | NA-0d/0 h artificial aging | Table 2, PDF p.5; chemistry Table 1, p.3; Methods pp.2–3 | https://doi.org/10.3390/met12101766 | C.-L. Tai et al., Effect of Natural Ageing on Subsequent Artificial Ageing of AA7075 Aluminum Alloy, Metals 12 (2022) 1766, DOI:10.3390/met12101766 | published_condition_mean | Directly checked primary table/text; no graph digitization or synthetic labels | 3 | 5 | 0.9 | 3 | 2 | Final explicitly specified solution hold; unreported additional history remains context | [[490, 0.5]] | At least three; numeric 3 is lower bound, not exact count
TAI2022_NA-008 | TAI2022_NA |  |  | sheet | naturally aged | 490 | 0.5 |  | 0 |  | Prior natural aging 7 days; no room-temperature value assumed; 2 mm sheet. Article text gives 17.3% for NA-7d/2 h while Table 2 gives 17.1%; preserve table value. | 5.74 | 2.55 | 1.47 | 0.008 | 0.18 |  | 0.17 | 0.05 | [9 empty] | 347 | 544 | 24.2 | [5 empty] | TAI2022_NA | NA-7d/0 h artificial aging | Table 2, PDF p.5; chemistry Table 1, p.3; Methods pp.2–3 | https://doi.org/10.3390/met12101766 | C.-L. Tai et al., Effect of Natural Ageing on Subsequent Artificial Ageing of AA7075 Aluminum Alloy, Metals 12 (2022) 1766, DOI:10.3390/met12101766 | published_condition_mean | Directly checked primary table/text; no graph digitization or synthetic labels | 5 | 7 | 0.7 | 3 | 2 | Final explicitly specified solution hold; unreported additional history remains context | [[490, 0.5]] | At least three; numeric 3 is lower bound, not exact count
TAI2022_NA-009 | TAI2022_NA |  |  | sheet | artificially aged | 490 | 0.5 | 120 | 2 |  | Prior natural aging 0 days; no room-temperature value assumed; 2 mm sheet. Article text gives 17.3% for NA-7d/2 h while Table 2 gives 17.1%; preserve table value. | 5.74 | 2.55 | 1.47 | 0.008 | 0.18 |  | 0.17 | 0.05 | [9 empty] | 435 | 560 | 19.9 |  |  |  |  | [[120, 2]] | TAI2022_NA | NA-0d/2 h artificial aging | Table 2, PDF p.5; chemistry Table 1, p.3; Methods pp.2–3 | https://doi.org/10.3390/met12101766 | C.-L. Tai et al., Effect of Natural Ageing on Subsequent Artificial Ageing of AA7075 Aluminum Alloy, Metals 12 (2022) 1766, DOI:10.3390/met12101766 | published_condition_mean | Directly checked primary table/text; no graph digitization or synthetic labels | 5 | 6 | 0.7 | 3 | 2 | Final explicitly specified solution hold; unreported additional history remains context | [[490, 0.5]] | At least three; numeric 3 is lower bound, not exact count
TAI2022_NA-010 | TAI2022_NA |  |  | sheet | artificially aged | 490 | 0.5 | 120 | 2 |  | Prior natural aging 7 days; no room-temperature value assumed; 2 mm sheet. Article text gives 17.3% for NA-7d/2 h while Table 2 gives 17.1%; preserve table value. | 5.74 | 2.55 | 1.47 | 0.008 | 0.18 |  | 0.17 | 0.05 | [9 empty] | 471 | 570 | 17.1 |  |  |  |  | [[120, 2]] | TAI2022_NA | NA-7d/2 h artificial aging | Table 2, PDF p.5; chemistry Table 1, p.3; Methods pp.2–3 | https://doi.org/10.3390/met12101766 | C.-L. Tai et al., Effect of Natural Ageing on Subsequent Artificial Ageing of AA7075 Aluminum Alloy, Metals 12 (2022) 1766, DOI:10.3390/met12101766 | published_condition_mean | Directly checked primary table/text; no graph digitization or synthetic labels | 4 | 9 | 0.5 | 3 | 2 | Final explicitly specified solution hold; unreported additional history remains context | [[490, 0.5]] | At least three; numeric 3 is lower bound, not exact count
TAI2022_NA-011 | TAI2022_NA |  |  | sheet | artificially aged | 490 | 0.5 | 120 | 10 |  | Prior natural aging 0 days; no room-temperature value assumed; 2 mm sheet. Article text gives 17.3% for NA-7d/2 h while Table 2 gives 17.1%; preserve table value. | 5.74 | 2.55 | 1.47 | 0.008 | 0.18 |  | 0.17 | 0.05 | [9 empty] | 519 | 591 | 17 |  |  |  |  | [[120, 10]] | TAI2022_NA | NA-0d/10 h artificial aging | Table 2, PDF p.5; chemistry Table 1, p.3; Methods pp.2–3 | https://doi.org/10.3390/met12101766 | C.-L. Tai et al., Effect of Natural Ageing on Subsequent Artificial Ageing of AA7075 Aluminum Alloy, Metals 12 (2022) 1766, DOI:10.3390/met12101766 | published_condition_mean | Directly checked primary table/text; no graph digitization or synthetic labels | 4 | 8 | 0.6 | 3 | 2 | Final explicitly specified solution hold; unreported additional history remains context | [[490, 0.5]] | At least three; numeric 3 is lower bound, not exact count
TAI2022_NA-012 | TAI2022_NA |  |  | sheet | artificially aged | 490 | 0.5 | 120 | 10 |  | Prior natural aging 7 days; no room-temperature value assumed; 2 mm sheet. Article text gives 17.3% for NA-7d/2 h while Table 2 gives 17.1%; preserve table value. | 5.74 | 2.55 | 1.47 | 0.008 | 0.18 |  | 0.17 | 0.05 | [9 empty] | 514 | 586 | 15.1 |  |  |  |  | [[120, 10]] | TAI2022_NA | NA-7d/10 h artificial aging | Table 2, PDF p.5; chemistry Table 1, p.3; Methods pp.2–3 | https://doi.org/10.3390/met12101766 | C.-L. Tai et al., Effect of Natural Ageing on Subsequent Artificial Ageing of AA7075 Aluminum Alloy, Metals 12 (2022) 1766, DOI:10.3390/met12101766 | published_condition_mean | Directly checked primary table/text; no graph digitization or synthetic labels | 7 | 11 | 0.6 | 3 | 2 | Final explicitly specified solution hold; unreported additional history remains context | [[490, 0.5]] | At least three; numeric 3 is lower bound, not exact count
TAI2022_NA-013 | TAI2022_NA |  |  | sheet | artificially aged | 490 | 0.5 | 120 | 16 |  | Prior natural aging 0 days; no room-temperature value assumed; 2 mm sheet. Article text gives 17.3% for NA-7d/2 h while Table 2 gives 17.1%; preserve table value. | 5.74 | 2.55 | 1.47 | 0.008 | 0.18 |  | 0.17 | 0.05 | [9 empty] | 538 | 598 | 16.9 |  |  |  |  | [[120, 16]] | TAI2022_NA | NA-0d/16 h artificial aging | Table 2, PDF p.5; chemistry Table 1, p.3; Methods pp.2–3 | https://doi.org/10.3390/met12101766 | C.-L. Tai et al., Effect of Natural Ageing on Subsequent Artificial Ageing of AA7075 Aluminum Alloy, Metals 12 (2022) 1766, DOI:10.3390/met12101766 | published_condition_mean | Directly checked primary table/text; no graph digitization or synthetic labels | 6 | 11 | 0.4 | 3 | 2 | Final explicitly specified solution hold; unreported additional history remains context | [[490, 0.5]] | At least three; numeric 3 is lower bound, not exact count
TAI2022_NA-014 | TAI2022_NA |  |  | sheet | artificially aged | 490 | 0.5 | 120 | 16 |  | Prior natural aging 7 days; no room-temperature value assumed; 2 mm sheet. Article text gives 17.3% for NA-7d/2 h while Table 2 gives 17.1%; preserve table value. | 5.74 | 2.55 | 1.47 | 0.008 | 0.18 |  | 0.17 | 0.05 | [9 empty] | 539 | 601 | 14.6 |  |  |  |  | [[120, 16]] | TAI2022_NA | NA-7d/16 h artificial aging | Table 2, PDF p.5; chemistry Table 1, p.3; Methods pp.2–3 | https://doi.org/10.3390/met12101766 | C.-L. Tai et al., Effect of Natural Ageing on Subsequent Artificial Ageing of AA7075 Aluminum Alloy, Metals 12 (2022) 1766, DOI:10.3390/met12101766 | published_condition_mean | Directly checked primary table/text; no graph digitization or synthetic labels | 8 | 8 | 0.3 | 3 | 2 | Final explicitly specified solution hold; unreported additional history remains context | [[490, 0.5]] | At least three; numeric 3 is lower bound, not exact count
TAI2022_NA-015 | TAI2022_NA |  |  | sheet | artificially aged | 490 | 0.5 | 120 | 24 |  | Prior natural aging 0 days; no room-temperature value assumed; 2 mm sheet. Article text gives 17.3% for NA-7d/2 h while Table 2 gives 17.1%; preserve table value. | 5.74 | 2.55 | 1.47 | 0.008 | 0.18 |  | 0.17 | 0.05 | [9 empty] | 545 | 598 | 15.4 |  |  |  |  | [[120, 24]] | TAI2022_NA | NA-0d/24 h artificial aging | Table 2, PDF p.5; chemistry Table 1, p.3; Methods pp.2–3 | https://doi.org/10.3390/met12101766 | C.-L. Tai et al., Effect of Natural Ageing on Subsequent Artificial Ageing of AA7075 Aluminum Alloy, Metals 12 (2022) 1766, DOI:10.3390/met12101766 | published_condition_mean | Directly checked primary table/text; no graph digitization or synthetic labels | 8 | 9 | 0.5 | 3 | 2 | Final explicitly specified solution hold; unreported additional history remains context | [[490, 0.5]] | At least three; numeric 3 is lower bound, not exact count
TAI2022_NA-016 | TAI2022_NA |  |  | sheet | artificially aged | 490 | 0.5 | 120 | 24 |  | Prior natural aging 7 days; no room-temperature value assumed; 2 mm sheet. Article text gives 17.3% for NA-7d/2 h while Table 2 gives 17.1%; preserve table value. | 5.74 | 2.55 | 1.47 | 0.008 | 0.18 |  | 0.17 | 0.05 | [9 empty] | 539 | 597 | 15.3 |  |  |  |  | [[120, 24]] | TAI2022_NA | NA-7d/24 h artificial aging | Table 2, PDF p.5; chemistry Table 1, p.3; Methods pp.2–3 | https://doi.org/10.3390/met12101766 | C.-L. Tai et al., Effect of Natural Ageing on Subsequent Artificial Ageing of AA7075 Aluminum Alloy, Metals 12 (2022) 1766, DOI:10.3390/met12101766 | published_condition_mean | Directly checked primary table/text; no graph digitization or synthetic labels | 6 | 7 | 0.4 | 3 | 2 | Final explicitly specified solution hold; unreported additional history remains context | [[490, 0.5]] | At least three; numeric 3 is lower bound, not exact count
TAI2022_NA-017 | TAI2022_NA |  |  | sheet | as-received (unspecified) | [5 empty] | Initial sheet history is unreported; solution and aging fields remain missing | 5.74 | 2.55 | 1.47 | 0.008 | 0.18 |  | 0.17 | 0.05 | [9 empty] | 288 | 330 | 5.9 | [5 empty] | TAI2022_NA | As-received before solution treatment | Table 2 footnote, PDF p.5 | https://doi.org/10.3390/met12101766 | C.-L. Tai et al., Effect of Natural Ageing on Subsequent Artificial Ageing of AA7075 Aluminum Alloy, Metals 12 (2022) 1766, DOI:10.3390/met12101766 | published_condition_mean | Directly checked primary table/text; no graph digitization or synthetic labels | 3 | 4 | 0.3 | 3 | 2 | Final explicitly specified solution hold; unreported additional history remains context |  | At least three per Methods; no exact count supplied for this state
ORLOWSKA2022_HE-018 | ORLOWSKA2022_HE |  |  | extrusion | artificially aged | 520 | 2 | 120 | 24 |  | Pre-aging hydrostatic extrusion; strain retained as context, no deformation percent invented. CG reference additionally re-solutionized; 520 C/2 h is the explicitly specified initial solution exposure, not certification of the later unspecified hold. | 5.7 | 2.4 | 1.5 | 0.06 | 0.19 |  | 0.23 | 0.09 | 0.04 | [8 empty] | 463 | 539 | 16.9 |  |  |  |  | [[120, 24]] | ORLOWSKA2022_HE | CG T6 | Tables 1–3; Methods Sections 2.1–2.2 | https://doi.org/10.3390/ma15134577 | M. Orłowska et al., Increasing the Mechanical Strength and Corrosion Resistance of Aluminum Alloy 7075 via Hydrostatic Extrusion and Aging, Materials 15 (2022) 4577, DOI:10.3390/ma15134577 | published_condition_mean | Directly checked primary table/text; no graph digitization or synthetic labels | 4 | 3 | 1.4 | 3 |  | Initial explicitly specified exposure 520 C/2 h before HE; subsequent grain-coarsening re-solutionization has no separately reported temperature/time | [[520, 2]]
ORLOWSKA2022_HE-019 | ORLOWSKA2022_HE |  |  | extrusion | naturally aged | 520 | 2 |  |  |  | Pre-aging hydrostatic extrusion. HE10 strain 1.41, HE8 strain 1.85 retained in context, not converted to deformation percent. Natural aging 180 days; temperature unspecified. | 5.7 | 2.4 | 1.5 | 0.06 | 0.19 |  | 0.23 | 0.09 | 0.04 | [8 empty] | 582 | 674 | 11 | [5 empty] | ORLOWSKA2022_HE | HE10 | Tables 1–3; Methods Sections 2.1–2.2 | https://doi.org/10.3390/ma15134577 | M. Orłowska et al., Increasing the Mechanical Strength and Corrosion Resistance of Aluminum Alloy 7075 via Hydrostatic Extrusion and Aging, Materials 15 (2022) 4577, DOI:10.3390/ma15134577 | published_condition_mean | Directly checked primary table/text; no graph digitization or synthetic labels | 2 | 2 | 0.2 | 3 |  | Final explicitly specified solution hold; unreported additional history remains context | [[520, 2]]
ORLOWSKA2022_HE-020 | ORLOWSKA2022_HE |  |  | extrusion | artificially aged | 520 | 2 | 100 | 24 |  | Pre-aging hydrostatic extrusion; strain retained as context, no deformation percent invented. CG reference additionally re-solutionized; 520 C/2 h is the explicitly specified initial solution exposure, not certification of the later unspecified hold. | 5.7 | 2.4 | 1.5 | 0.06 | 0.19 |  | 0.23 | 0.09 | 0.04 | [8 empty] | 603 | 652 | 8.8 |  |  |  |  | [[100, 24]] | ORLOWSKA2022_HE | HE10 HT1 | Tables 1–3; Methods Sections 2.1–2.2 | https://doi.org/10.3390/ma15134577 | M. Orłowska et al., Increasing the Mechanical Strength and Corrosion Resistance of Aluminum Alloy 7075 via Hydrostatic Extrusion and Aging, Materials 15 (2022) 4577, DOI:10.3390/ma15134577 | published_condition_mean | Directly checked primary table/text; no graph digitization or synthetic labels | 11 | 8 | 0.5 | 3 |  | Final explicitly specified solution hold; unreported additional history remains context | [[520, 2]]
ORLOWSKA2022_HE-021 | ORLOWSKA2022_HE |  |  | extrusion | artificially aged | 520 | 2 | 120 | 24 |  | Pre-aging hydrostatic extrusion; strain retained as context, no deformation percent invented. CG reference additionally re-solutionized; 520 C/2 h is the explicitly specified initial solution exposure, not certification of the later unspecified hold. | 5.7 | 2.4 | 1.5 | 0.06 | 0.19 |  | 0.23 | 0.09 | 0.04 | [8 empty] | 608 | 639 | 9.3 |  |  |  |  | [[120, 24]] | ORLOWSKA2022_HE | HE10 HT2 | Tables 1–3; Methods Sections 2.1–2.2 | https://doi.org/10.3390/ma15134577 | M. Orłowska et al., Increasing the Mechanical Strength and Corrosion Resistance of Aluminum Alloy 7075 via Hydrostatic Extrusion and Aging, Materials 15 (2022) 4577, DOI:10.3390/ma15134577 | published_condition_mean | Directly checked primary table/text; no graph digitization or synthetic labels | 22 | 19 | 0.2 | 3 |  | Final explicitly specified solution hold; unreported additional history remains context | [[520, 2]]
ORLOWSKA2022_HE-022 | ORLOWSKA2022_HE |  |  | extrusion | naturally aged | 520 | 2 |  |  |  | Pre-aging hydrostatic extrusion. HE10 strain 1.41, HE8 strain 1.85 retained in context, not converted to deformation percent. Natural aging 180 days; temperature unspecified. | 5.7 | 2.4 | 1.5 | 0.06 | 0.19 |  | 0.23 | 0.09 | 0.04 | [8 empty] | 552 | 608 | 4.7 | [5 empty] | ORLOWSKA2022_HE | HE8 | Tables 1–3; Methods Sections 2.1–2.2 | https://doi.org/10.3390/ma15134577 | M. Orłowska et al., Increasing the Mechanical Strength and Corrosion Resistance of Aluminum Alloy 7075 via Hydrostatic Extrusion and Aging, Materials 15 (2022) 4577, DOI:10.3390/ma15134577 | published_condition_mean | Directly checked primary table/text; no graph digitization or synthetic labels | 33 | 53 | 2.8 | 3 |  | Final explicitly specified solution hold; unreported additional history remains context | [[520, 2]]
ORLOWSKA2022_HE-023 | ORLOWSKA2022_HE |  |  | extrusion | artificially aged | 520 | 2 | 100 | 24 |  | Pre-aging hydrostatic extrusion; strain retained as context, no deformation percent invented. CG reference additionally re-solutionized; 520 C/2 h is the explicitly specified initial solution exposure, not certification of the later unspecified hold. | 5.7 | 2.4 | 1.5 | 0.06 | 0.19 |  | 0.23 | 0.09 | 0.04 | [8 empty] | 588 | 625 | 7.5 |  |  |  |  | [[100, 24]] | ORLOWSKA2022_HE | HE8 HT1 | Tables 1–3; Methods Sections 2.1–2.2 | https://doi.org/10.3390/ma15134577 | M. Orłowska et al., Increasing the Mechanical Strength and Corrosion Resistance of Aluminum Alloy 7075 via Hydrostatic Extrusion and Aging, Materials 15 (2022) 4577, DOI:10.3390/ma15134577 | published_condition_mean | Directly checked primary table/text; no graph digitization or synthetic labels | 24 | 18 | 1.9 | 3 |  | Final explicitly specified solution hold; unreported additional history remains context | [[520, 2]]
ORLOWSKA2022_HE-024 | ORLOWSKA2022_HE |  |  | extrusion | artificially aged | 520 | 2 | 120 | 24 |  | Pre-aging hydrostatic extrusion; strain retained as context, no deformation percent invented. CG reference additionally re-solutionized; 520 C/2 h is the explicitly specified initial solution exposure, not certification of the later unspecified hold. | 5.7 | 2.4 | 1.5 | 0.06 | 0.19 |  | 0.23 | 0.09 | 0.04 | [8 empty] | 563 | 590 | 5.4 |  |  |  |  | [[120, 24]] | ORLOWSKA2022_HE | HE8 HT2 | Tables 1–3; Methods Sections 2.1–2.2 | https://doi.org/10.3390/ma15134577 | M. Orłowska et al., Increasing the Mechanical Strength and Corrosion Resistance of Aluminum Alloy 7075 via Hydrostatic Extrusion and Aging, Materials 15 (2022) 4577, DOI:10.3390/ma15134577 | published_condition_mean | Directly checked primary table/text; no graph digitization or synthetic labels | 16 | 11 | 1.1 | 3 |  | Final explicitly specified solution hold; unreported additional history remains context | [[520, 2]]
CHEN2017_7A04-025 | CHEN2017_7A04 |  |  | extrusion | artificially aged | 485 | 0.5 | 120 | 24 |  | Initial hot-extruded plate; ice-water quench. Flattened solution fields encode final hold only; both ordered holds retained. Tensile repeat count not explicitly reported; three repetitions in Methods refer to impact tests. | 6.2 | 2.41 | 1.62 | 0.45 | 0.15 |  | 0.45 | 0.4 | 0.1 | [8 empty] | 589.25 | 650.75 | 8.94 |  |  |  |  | [[120, 24]] | CHEN2017_7A04 | L9 scheme 1 | Table 3, p.99 | https://doi.org/10.11973/jxgccl201704021 | L. Chen et al., Effects of Two-Stage Solution Treatment on Microstructure and Mechanical Properties of 7A04 Aluminum Alloy, Materials for Mechanical Engineering 41(4) (2017) 98–102, DOI:10.11973/jxgccl201704021 | published_condition_summary | Directly checked primary table/text; no graph digitization or synthetic labels | [5 empty] | Final explicitly specified solution hold; unreported additional history remains context | [[450, 0.5], [485, 0.5]]
CHEN2017_7A04-026 | CHEN2017_7A04 |  |  | extrusion | artificially aged | 495 | 1 | 120 | 24 |  | Initial hot-extruded plate; ice-water quench. Flattened solution fields encode final hold only; both ordered holds retained. Tensile repeat count not explicitly reported; three repetitions in Methods refer to impact tests. | 6.2 | 2.41 | 1.62 | 0.45 | 0.15 |  | 0.45 | 0.4 | 0.1 | [8 empty] | 576.4 | 643.07 | 9.63 |  |  |  |  | [[120, 24]] | CHEN2017_7A04 | L9 scheme 2 | Table 3, p.99 | https://doi.org/10.11973/jxgccl201704021 | L. Chen et al., Effects of Two-Stage Solution Treatment on Microstructure and Mechanical Properties of 7A04 Aluminum Alloy, Materials for Mechanical Engineering 41(4) (2017) 98–102, DOI:10.11973/jxgccl201704021 | published_condition_summary | Directly checked primary table/text; no graph digitization or synthetic labels | [5 empty] | Final explicitly specified solution hold; unreported additional history remains context | [[450, 1.0], [495, 1.0]]
CHEN2017_7A04-027 | CHEN2017_7A04 |  |  | extrusion | artificially aged | 505 | 1.5 | 120 | 24 |  | Initial hot-extruded plate; ice-water quench. Flattened solution fields encode final hold only; both ordered holds retained. Tensile repeat count not explicitly reported; three repetitions in Methods refer to impact tests. | 6.2 | 2.41 | 1.62 | 0.45 | 0.15 |  | 0.45 | 0.4 | 0.1 | [8 empty] | 587.37 | 645.73 | 8.57 |  |  |  |  | [[120, 24]] | CHEN2017_7A04 | L9 scheme 3 | Table 3, p.99 | https://doi.org/10.11973/jxgccl201704021 | L. Chen et al., Effects of Two-Stage Solution Treatment on Microstructure and Mechanical Properties of 7A04 Aluminum Alloy, Materials for Mechanical Engineering 41(4) (2017) 98–102, DOI:10.11973/jxgccl201704021 | published_condition_summary | Directly checked primary table/text; no graph digitization or synthetic labels | [5 empty] | Final explicitly specified solution hold; unreported additional history remains context | [[450, 1.5], [505, 1.5]]
CHEN2017_7A04-028 | CHEN2017_7A04 |  |  | extrusion | artificially aged | 495 | 1.5 | 120 | 24 |  | Initial hot-extruded plate; ice-water quench. Flattened solution fields encode final hold only; both ordered holds retained. Tensile repeat count not explicitly reported; three repetitions in Methods refer to impact tests. | 6.2 | 2.41 | 1.62 | 0.45 | 0.15 |  | 0.45 | 0.4 | 0.1 | [8 empty] | 563.67 | 625.03 | 10.31 |  |  |  |  | [[120, 24]] | CHEN2017_7A04 | L9 scheme 4 | Table 3, p.99 | https://doi.org/10.11973/jxgccl201704021 | L. Chen et al., Effects of Two-Stage Solution Treatment on Microstructure and Mechanical Properties of 7A04 Aluminum Alloy, Materials for Mechanical Engineering 41(4) (2017) 98–102, DOI:10.11973/jxgccl201704021 | published_condition_summary | Directly checked primary table/text; no graph digitization or synthetic labels | [5 empty] | Final explicitly specified solution hold; unreported additional history remains context | [[460, 0.5], [495, 1.5]]
CHEN2017_7A04-029 | CHEN2017_7A04 |  |  | extrusion | artificially aged | 505 | 0.5 | 120 | 24 |  | Initial hot-extruded plate; ice-water quench. Flattened solution fields encode final hold only; both ordered holds retained. Tensile repeat count not explicitly reported; three repetitions in Methods refer to impact tests. | 6.2 | 2.41 | 1.62 | 0.45 | 0.15 |  | 0.45 | 0.4 | 0.1 | [8 empty] | 560.1 | 621.15 | 9.77 |  |  |  |  | [[120, 24]] | CHEN2017_7A04 | L9 scheme 5 | Table 3, p.99 | https://doi.org/10.11973/jxgccl201704021 | L. Chen et al., Effects of Two-Stage Solution Treatment on Microstructure and Mechanical Properties of 7A04 Aluminum Alloy, Materials for Mechanical Engineering 41(4) (2017) 98–102, DOI:10.11973/jxgccl201704021 | published_condition_summary | Directly checked primary table/text; no graph digitization or synthetic labels | [5 empty] | Final explicitly specified solution hold; unreported additional history remains context | [[460, 1.0], [505, 0.5]]
CHEN2017_7A04-030 | CHEN2017_7A04 |  |  | extrusion | artificially aged | 485 | 1 | 120 | 24 |  | Initial hot-extruded plate; ice-water quench. Flattened solution fields encode final hold only; both ordered holds retained. Tensile repeat count not explicitly reported; three repetitions in Methods refer to impact tests. | 6.2 | 2.41 | 1.62 | 0.45 | 0.15 |  | 0.45 | 0.4 | 0.1 | [8 empty] | 572.33 | 630.4 | 10.2 |  |  |  |  | [[120, 24]] | CHEN2017_7A04 | L9 scheme 6 | Table 3, p.99 | https://doi.org/10.11973/jxgccl201704021 | L. Chen et al., Effects of Two-Stage Solution Treatment on Microstructure and Mechanical Properties of 7A04 Aluminum Alloy, Materials for Mechanical Engineering 41(4) (2017) 98–102, DOI:10.11973/jxgccl201704021 | published_condition_summary | Directly checked primary table/text; no graph digitization or synthetic labels | [5 empty] | Final explicitly specified solution hold; unreported additional history remains context | [[460, 1.5], [485, 1.0]]
CHEN2017_7A04-031 | CHEN2017_7A04 |  |  | extrusion | artificially aged | 505 | 1 | 120 | 24 |  | Initial hot-extruded plate; ice-water quench. Flattened solution fields encode final hold only; both ordered holds retained. Tensile repeat count not explicitly reported; three repetitions in Methods refer to impact tests. | 6.2 | 2.41 | 1.62 | 0.45 | 0.15 |  | 0.45 | 0.4 | 0.1 | [8 empty] | 573.53 | 638.43 | 10.07 |  |  |  |  | [[120, 24]] | CHEN2017_7A04 | L9 scheme 7 | Table 3, p.99 | https://doi.org/10.11973/jxgccl201704021 | L. Chen et al., Effects of Two-Stage Solution Treatment on Microstructure and Mechanical Properties of 7A04 Aluminum Alloy, Materials for Mechanical Engineering 41(4) (2017) 98–102, DOI:10.11973/jxgccl201704021 | published_condition_summary | Directly checked primary table/text; no graph digitization or synthetic labels | [5 empty] | Final explicitly specified solution hold; unreported additional history remains context | [[470, 0.5], [505, 1.0]]
CHEN2017_7A04-032 | CHEN2017_7A04 |  |  | extrusion | artificially aged | 485 | 1.5 | 120 | 24 |  | Initial hot-extruded plate; ice-water quench. Flattened solution fields encode final hold only; both ordered holds retained. Tensile repeat count not explicitly reported; three repetitions in Methods refer to impact tests. | 6.2 | 2.41 | 1.62 | 0.45 | 0.15 |  | 0.45 | 0.4 | 0.1 | [8 empty] | 543.4 | 602.93 | 9.88 |  |  |  |  | [[120, 24]] | CHEN2017_7A04 | L9 scheme 8 | Table 3, p.99 | https://doi.org/10.11973/jxgccl201704021 | L. Chen et al., Effects of Two-Stage Solution Treatment on Microstructure and Mechanical Properties of 7A04 Aluminum Alloy, Materials for Mechanical Engineering 41(4) (2017) 98–102, DOI:10.11973/jxgccl201704021 | published_condition_summary | Directly checked primary table/text; no graph digitization or synthetic labels | [5 empty] | Final explicitly specified solution hold; unreported additional history remains context | [[470, 1.0], [485, 1.5]]
CHEN2017_7A04-033 | CHEN2017_7A04 |  |  | extrusion | artificially aged | 495 | 0.5 | 120 | 24 |  | Initial hot-extruded plate; ice-water quench. Flattened solution fields encode final hold only; both ordered holds retained. Tensile repeat count not explicitly reported; three repetitions in Methods refer to impact tests. | 6.2 | 2.41 | 1.62 | 0.45 | 0.15 |  | 0.45 | 0.4 | 0.1 | [8 empty] | 562.73 | 617.3 | 9.68 |  |  |  |  | [[120, 24]] | CHEN2017_7A04 | L9 scheme 9 | Table 3, p.99 | https://doi.org/10.11973/jxgccl201704021 | L. Chen et al., Effects of Two-Stage Solution Treatment on Microstructure and Mechanical Properties of 7A04 Aluminum Alloy, Materials for Mechanical Engineering 41(4) (2017) 98–102, DOI:10.11973/jxgccl201704021 | published_condition_summary | Directly checked primary table/text; no graph digitization or synthetic labels | [5 empty] | Final explicitly specified solution hold; unreported additional history remains context | [[470, 1.5], [495, 0.5]]
CHEN2017_7A04-034 | CHEN2017_7A04 |  |  | extrusion | artificially aged | 505 | 1 | 120 | 24 |  | Initial hot-extruded plate; ice-water quench. Flattened solution fields encode final hold only; both ordered holds retained. Tensile repeat count not explicitly reported; three repetitions in Methods refer to impact tests. | 6.2 | 2.41 | 1.62 | 0.45 | 0.15 |  | 0.45 | 0.4 | 0.1 | [8 empty] | 593.07 | 658.43 | 10.25 |  |  |  |  | [[120, 24]] | CHEN2017_7A04 | A1B1C3D2 optimized confirmation | Optimized-condition summary, p.100 | https://doi.org/10.11973/jxgccl201704021 | L. Chen et al., Effects of Two-Stage Solution Treatment on Microstructure and Mechanical Properties of 7A04 Aluminum Alloy, Materials for Mechanical Engineering 41(4) (2017) 98–102, DOI:10.11973/jxgccl201704021 | published_condition_summary | Directly checked primary table/text; no graph digitization or synthetic labels | [5 empty] | Final explicitly specified solution hold; unreported additional history remains context | [[450, 0.5], [505, 1.0]]
BI2024_7A09-035 | BI2024_7A09 |  |  | sheet | O | [5 empty] | Annealed initial sheet; prior thermal schedule unreported | 5.61 | 2.5 | 1.61 | 0.09 | 0.23 |  | 0.44 | 0.05 | 0.02 | [8 empty] | 174.41 | 200.1 | 21.18 | [5 empty] | BI2024_7A09 | O state, thickness 3 mm | Table 2; PDF p.2 (journal p.49) | https://htzzjs.spacejournal.cn/article/id/htzzjs_20240210 | H. Bi et al., Study on the Relationship Between Hardness and Strength of Aerospace Material 7A09 Aluminum Alloy Based on Solution-aging Heat Treatment, Aerospace Manufacturing Technology (2) (2024) 48–51 | published_condition_mean | Directly checked primary table/text; no graph digitization or synthetic labels |  |  |  | 3 | 3 | Final explicitly specified solution hold; unreported additional history remains context
BI2024_7A09-036 | BI2024_7A09 |  |  | sheet | O | [5 empty] | Annealed initial sheet; prior thermal schedule unreported | 5.61 | 2.5 | 1.61 | 0.09 | 0.23 |  | 0.44 | 0.05 | 0.02 | [8 empty] | 201.25 | 230.9 | 20.38 | [5 empty] | BI2024_7A09 | O state, thickness 4 mm | Table 2; PDF p.2 (journal p.49) | https://htzzjs.spacejournal.cn/article/id/htzzjs_20240210 | H. Bi et al., Study on the Relationship Between Hardness and Strength of Aerospace Material 7A09 Aluminum Alloy Based on Solution-aging Heat Treatment, Aerospace Manufacturing Technology (2) (2024) 48–51 | published_condition_mean | Directly checked primary table/text; no graph digitization or synthetic labels |  |  |  | 3 | 4 | Final explicitly specified solution hold; unreported additional history remains context
BI2024_7A09-037 | BI2024_7A09 |  |  | sheet | artificially aged | 445 | 0.35 | 160 | 3 |  | Quench medium not specified. Transverse tensile direction; 560 C overburned states retained. | 5.61 | 2.5 | 1.61 | 0.09 | 0.23 |  | 0.44 | 0.05 | 0.02 | [9 empty] | 494.97 | 15.06 |  |  |  |  | [[120, 3], [160, 3]] | BI2024_7A09 | Solution 445 C; thickness 3 mm; age 120/160 C | Table 3; PDF p.3 (journal p.50) | https://htzzjs.spacejournal.cn/article/id/htzzjs_20240210 | H. Bi et al., Study on the Relationship Between Hardness and Strength of Aerospace Material 7A09 Aluminum Alloy Based on Solution-aging Heat Treatment, Aerospace Manufacturing Technology (2) (2024) 48–51 | published_condition_mean | Directly checked primary table/text; no graph digitization or synthetic labels |  |  |  | 3 | 3 | Final explicitly specified solution hold; unreported additional history remains context | [[445, 0.35]]
BI2024_7A09-038 | BI2024_7A09 |  |  | sheet | artificially aged | 445 | 0.4333333 | 160 | 3 |  | Quench medium not specified. Transverse tensile direction; 560 C overburned states retained. | 5.61 | 2.5 | 1.61 | 0.09 | 0.23 |  | 0.44 | 0.05 | 0.02 | [9 empty] | 499.63 | 15.66 |  |  |  |  | [[120, 3], [160, 3]] | BI2024_7A09 | Solution 445 C; thickness 4 mm; age 120/160 C | Table 3; PDF p.3 (journal p.50) | https://htzzjs.spacejournal.cn/article/id/htzzjs_20240210 | H. Bi et al., Study on the Relationship Between Hardness and Strength of Aerospace Material 7A09 Aluminum Alloy Based on Solution-aging Heat Treatment, Aerospace Manufacturing Technology (2) (2024) 48–51 | published_condition_mean | Directly checked primary table/text; no graph digitization or synthetic labels |  |  |  | 3 | 4 | Final explicitly specified solution hold; unreported additional history remains context | [[445, 0.43333333333333335]]
BI2024_7A09-039 | BI2024_7A09 |  |  | sheet | artificially aged | 455 | 0.35 | 160 | 3 |  | Quench medium not specified. Transverse tensile direction; 560 C overburned states retained. | 5.61 | 2.5 | 1.61 | 0.09 | 0.23 |  | 0.44 | 0.05 | 0.02 | [9 empty] | 518.68 | 14.45 |  |  |  |  | [[120, 3], [160, 3]] | BI2024_7A09 | Solution 455 C; thickness 3 mm; age 120/160 C | Table 3; PDF p.3 (journal p.50) | https://htzzjs.spacejournal.cn/article/id/htzzjs_20240210 | H. Bi et al., Study on the Relationship Between Hardness and Strength of Aerospace Material 7A09 Aluminum Alloy Based on Solution-aging Heat Treatment, Aerospace Manufacturing Technology (2) (2024) 48–51 | published_condition_mean | Directly checked primary table/text; no graph digitization or synthetic labels |  |  |  | 3 | 3 | Final explicitly specified solution hold; unreported additional history remains context | [[455, 0.35]]
BI2024_7A09-040 | BI2024_7A09 |  |  | sheet | artificially aged | 455 | 0.4333333 | 160 | 3 |  | Quench medium not specified. Transverse tensile direction; 560 C overburned states retained. | 5.61 | 2.5 | 1.61 | 0.09 | 0.23 |  | 0.44 | 0.05 | 0.02 | [9 empty] | 532 | 15.13 |  |  |  |  | [[120, 3], [160, 3]] | BI2024_7A09 | Solution 455 C; thickness 4 mm; age 120/160 C | Table 3; PDF p.3 (journal p.50) | https://htzzjs.spacejournal.cn/article/id/htzzjs_20240210 | H. Bi et al., Study on the Relationship Between Hardness and Strength of Aerospace Material 7A09 Aluminum Alloy Based on Solution-aging Heat Treatment, Aerospace Manufacturing Technology (2) (2024) 48–51 | published_condition_mean | Directly checked primary table/text; no graph digitization or synthetic labels |  |  |  | 3 | 4 | Final explicitly specified solution hold; unreported additional history remains context | [[455, 0.43333333333333335]]
BI2024_7A09-041 | BI2024_7A09 |  |  | sheet | artificially aged | 465 | 0.35 | 160 | 3 |  | Quench medium not specified. Transverse tensile direction; 560 C overburned states retained. | 5.61 | 2.5 | 1.61 | 0.09 | 0.23 |  | 0.44 | 0.05 | 0.02 | [9 empty] | 522.7 | 13.45 |  |  |  |  | [[120, 3], [160, 3]] | BI2024_7A09 | Solution 465 C; thickness 3 mm; age 120/160 C | Table 3; PDF p.3 (journal p.50) | https://htzzjs.spacejournal.cn/article/id/htzzjs_20240210 | H. Bi et al., Study on the Relationship Between Hardness and Strength of Aerospace Material 7A09 Aluminum Alloy Based on Solution-aging Heat Treatment, Aerospace Manufacturing Technology (2) (2024) 48–51 | published_condition_mean | Directly checked primary table/text; no graph digitization or synthetic labels |  |  |  | 3 | 3 | Final explicitly specified solution hold; unreported additional history remains context | [[465, 0.35]]
BI2024_7A09-042 | BI2024_7A09 |  |  | sheet | artificially aged | 465 | 0.4333333 | 160 | 3 |  | Quench medium not specified. Transverse tensile direction; 560 C overburned states retained. | 5.61 | 2.5 | 1.61 | 0.09 | 0.23 |  | 0.44 | 0.05 | 0.02 | [9 empty] | 533.78 | 14.95 |  |  |  |  | [[120, 3], [160, 3]] | BI2024_7A09 | Solution 465 C; thickness 4 mm; age 120/160 C | Table 3; PDF p.3 (journal p.50) | https://htzzjs.spacejournal.cn/article/id/htzzjs_20240210 | H. Bi et al., Study on the Relationship Between Hardness and Strength of Aerospace Material 7A09 Aluminum Alloy Based on Solution-aging Heat Treatment, Aerospace Manufacturing Technology (2) (2024) 48–51 | published_condition_mean | Directly checked primary table/text; no graph digitization or synthetic labels |  |  |  | 3 | 4 | Final explicitly specified solution hold; unreported additional history remains context | [[465, 0.43333333333333335]]
BI2024_7A09-043 | BI2024_7A09 |  |  | sheet | artificially aged | 475 | 0.35 | 160 | 3 |  | Quench medium not specified. Transverse tensile direction; 560 C overburned states retained. | 5.61 | 2.5 | 1.61 | 0.09 | 0.23 |  | 0.44 | 0.05 | 0.02 | [9 empty] | 530.47 | 13.08 |  |  |  |  | [[120, 3], [160, 3]] | BI2024_7A09 | Solution 475 C; thickness 3 mm; age 120/160 C | Table 3; PDF p.3 (journal p.50) | https://htzzjs.spacejournal.cn/article/id/htzzjs_20240210 | H. Bi et al., Study on the Relationship Between Hardness and Strength of Aerospace Material 7A09 Aluminum Alloy Based on Solution-aging Heat Treatment, Aerospace Manufacturing Technology (2) (2024) 48–51 | published_condition_mean | Directly checked primary table/text; no graph digitization or synthetic labels |  |  |  | 3 | 3 | Final explicitly specified solution hold; unreported additional history remains context | [[475, 0.35]]
BI2024_7A09-044 | BI2024_7A09 |  |  | sheet | artificially aged | 475 | 0.4333333 | 160 | 3 |  | Quench medium not specified. Transverse tensile direction; 560 C overburned states retained. | 5.61 | 2.5 | 1.61 | 0.09 | 0.23 |  | 0.44 | 0.05 | 0.02 | [9 empty] | 534.82 | 12.36 |  |  |  |  | [[120, 3], [160, 3]] | BI2024_7A09 | Solution 475 C; thickness 4 mm; age 120/160 C | Table 3; PDF p.3 (journal p.50) | https://htzzjs.spacejournal.cn/article/id/htzzjs_20240210 | H. Bi et al., Study on the Relationship Between Hardness and Strength of Aerospace Material 7A09 Aluminum Alloy Based on Solution-aging Heat Treatment, Aerospace Manufacturing Technology (2) (2024) 48–51 | published_condition_mean | Directly checked primary table/text; no graph digitization or synthetic labels |  |  |  | 3 | 4 | Final explicitly specified solution hold; unreported additional history remains context | [[475, 0.43333333333333335]]
BI2024_7A09-045 | BI2024_7A09 |  |  | sheet | artificially aged | 485 | 0.35 | 160 | 3 |  | Quench medium not specified. Transverse tensile direction; 560 C overburned states retained. | 5.61 | 2.5 | 1.61 | 0.09 | 0.23 |  | 0.44 | 0.05 | 0.02 | [9 empty] | 528.85 | 12.85 |  |  |  |  | [[120, 3], [160, 3]] | BI2024_7A09 | Solution 485 C; thickness 3 mm; age 120/160 C | Table 3; PDF p.3 (journal p.50) | https://htzzjs.spacejournal.cn/article/id/htzzjs_20240210 | H. Bi et al., Study on the Relationship Between Hardness and Strength of Aerospace Material 7A09 Aluminum Alloy Based on Solution-aging Heat Treatment, Aerospace Manufacturing Technology (2) (2024) 48–51 | published_condition_mean | Directly checked primary table/text; no graph digitization or synthetic labels |  |  |  | 3 | 3 | Final explicitly specified solution hold; unreported additional history remains context | [[485, 0.35]]
BI2024_7A09-046 | BI2024_7A09 |  |  | sheet | artificially aged | 485 | 0.4333333 | 160 | 3 |  | Quench medium not specified. Transverse tensile direction; 560 C overburned states retained. | 5.61 | 2.5 | 1.61 | 0.09 | 0.23 |  | 0.44 | 0.05 | 0.02 | [9 empty] | 535.12 | 12.03 |  |  |  |  | [[120, 3], [160, 3]] | BI2024_7A09 | Solution 485 C; thickness 4 mm; age 120/160 C | Table 3; PDF p.3 (journal p.50) | https://htzzjs.spacejournal.cn/article/id/htzzjs_20240210 | H. Bi et al., Study on the Relationship Between Hardness and Strength of Aerospace Material 7A09 Aluminum Alloy Based on Solution-aging Heat Treatment, Aerospace Manufacturing Technology (2) (2024) 48–51 | published_condition_mean | Directly checked primary table/text; no graph digitization or synthetic labels |  |  |  | 3 | 4 | Final explicitly specified solution hold; unreported additional history remains context | [[485, 0.43333333333333335]]
BI2024_7A09-047 | BI2024_7A09 |  |  | sheet | artificially aged | 495 | 0.35 | 160 | 3 |  | Quench medium not specified. Transverse tensile direction; 560 C overburned states retained. | 5.61 | 2.5 | 1.61 | 0.09 | 0.23 |  | 0.44 | 0.05 | 0.02 | [9 empty] | 525.32 | 14.24 |  |  |  |  | [[120, 3], [160, 3]] | BI2024_7A09 | Solution 495 C; thickness 3 mm; age 120/160 C | Table 3; PDF p.3 (journal p.50) | https://htzzjs.spacejournal.cn/article/id/htzzjs_20240210 | H. Bi et al., Study on the Relationship Between Hardness and Strength of Aerospace Material 7A09 Aluminum Alloy Based on Solution-aging Heat Treatment, Aerospace Manufacturing Technology (2) (2024) 48–51 | published_condition_mean | Directly checked primary table/text; no graph digitization or synthetic labels |  |  |  | 3 | 3 | Final explicitly specified solution hold; unreported additional history remains context | [[495, 0.35]]
BI2024_7A09-048 | BI2024_7A09 |  |  | sheet | artificially aged | 495 | 0.4333333 | 160 | 3 |  | Quench medium not specified. Transverse tensile direction; 560 C overburned states retained. | 5.61 | 2.5 | 1.61 | 0.09 | 0.23 |  | 0.44 | 0.05 | 0.02 | [9 empty] | 534.76 | 12.96 |  |  |  |  | [[120, 3], [160, 3]] | BI2024_7A09 | Solution 495 C; thickness 4 mm; age 120/160 C | Table 3; PDF p.3 (journal p.50) | https://htzzjs.spacejournal.cn/article/id/htzzjs_20240210 | H. Bi et al., Study on the Relationship Between Hardness and Strength of Aerospace Material 7A09 Aluminum Alloy Based on Solution-aging Heat Treatment, Aerospace Manufacturing Technology (2) (2024) 48–51 | published_condition_mean | Directly checked primary table/text; no graph digitization or synthetic labels |  |  |  | 3 | 4 | Final explicitly specified solution hold; unreported additional history remains context | [[495, 0.43333333333333335]]
BI2024_7A09-049 | BI2024_7A09 |  |  | sheet | artificially aged | 505 | 0.35 | 160 | 3 |  | Quench medium not specified. Transverse tensile direction; 560 C overburned states retained. | 5.61 | 2.5 | 1.61 | 0.09 | 0.23 |  | 0.44 | 0.05 | 0.02 | [9 empty] | 518.15 | 13.8 |  |  |  |  | [[120, 3], [160, 3]] | BI2024_7A09 | Solution 505 C; thickness 3 mm; age 120/160 C | Table 3; PDF p.3 (journal p.50) | https://htzzjs.spacejournal.cn/article/id/htzzjs_20240210 | H. Bi et al., Study on the Relationship Between Hardness and Strength of Aerospace Material 7A09 Aluminum Alloy Based on Solution-aging Heat Treatment, Aerospace Manufacturing Technology (2) (2024) 48–51 | published_condition_mean | Directly checked primary table/text; no graph digitization or synthetic labels |  |  |  | 3 | 3 | Final explicitly specified solution hold; unreported additional history remains context | [[505, 0.35]]
BI2024_7A09-050 | BI2024_7A09 |  |  | sheet | artificially aged | 505 | 0.4333333 | 160 | 3 |  | Quench medium not specified. Transverse tensile direction; 560 C overburned states retained. | 5.61 | 2.5 | 1.61 | 0.09 | 0.23 |  | 0.44 | 0.05 | 0.02 | [9 empty] | 533.93 | 13.13 |  |  |  |  | [[120, 3], [160, 3]] | BI2024_7A09 | Solution 505 C; thickness 4 mm; age 120/160 C | Table 3; PDF p.3 (journal p.50) | https://htzzjs.spacejournal.cn/article/id/htzzjs_20240210 | H. Bi et al., Study on the Relationship Between Hardness and Strength of Aerospace Material 7A09 Aluminum Alloy Based on Solution-aging Heat Treatment, Aerospace Manufacturing Technology (2) (2024) 48–51 | published_condition_mean | Directly checked primary table/text; no graph digitization or synthetic labels |  |  |  | 3 | 4 | Final explicitly specified solution hold; unreported additional history remains context | [[505, 0.43333333333333335]]
BI2024_7A09-051 | BI2024_7A09 |  |  | sheet | artificially aged | 515 | 0.35 | 160 | 3 |  | Quench medium not specified. Transverse tensile direction; 560 C overburned states retained. | 5.61 | 2.5 | 1.61 | 0.09 | 0.23 |  | 0.44 | 0.05 | 0.02 | [9 empty] | 517.63 | 13.37 |  |  |  |  | [[120, 3], [160, 3]] | BI2024_7A09 | Solution 515 C; thickness 3 mm; age 120/160 C | Table 3; PDF p.3 (journal p.50) | https://htzzjs.spacejournal.cn/article/id/htzzjs_20240210 | H. Bi et al., Study on the Relationship Between Hardness and Strength of Aerospace Material 7A09 Aluminum Alloy Based on Solution-aging Heat Treatment, Aerospace Manufacturing Technology (2) (2024) 48–51 | published_condition_mean | Directly checked primary table/text; no graph digitization or synthetic labels |  |  |  | 3 | 3 | Final explicitly specified solution hold; unreported additional history remains context | [[515, 0.35]]
BI2024_7A09-052 | BI2024_7A09 |  |  | sheet | artificially aged | 515 | 0.4333333 | 160 | 3 |  | Quench medium not specified. Transverse tensile direction; 560 C overburned states retained. | 5.61 | 2.5 | 1.61 | 0.09 | 0.23 |  | 0.44 | 0.05 | 0.02 | [9 empty] | 533.56 | 13.04 |  |  |  |  | [[120, 3], [160, 3]] | BI2024_7A09 | Solution 515 C; thickness 4 mm; age 120/160 C | Table 3; PDF p.3 (journal p.50) | https://htzzjs.spacejournal.cn/article/id/htzzjs_20240210 | H. Bi et al., Study on the Relationship Between Hardness and Strength of Aerospace Material 7A09 Aluminum Alloy Based on Solution-aging Heat Treatment, Aerospace Manufacturing Technology (2) (2024) 48–51 | published_condition_mean | Directly checked primary table/text; no graph digitization or synthetic labels |  |  |  | 3 | 4 | Final explicitly specified solution hold; unreported additional history remains context | [[515, 0.43333333333333335]]
BI2024_7A09-053 | BI2024_7A09 |  |  | sheet | artificially aged | 525 | 0.35 | 160 | 3 |  | Quench medium not specified. Transverse tensile direction; 560 C overburned states retained. | 5.61 | 2.5 | 1.61 | 0.09 | 0.23 |  | 0.44 | 0.05 | 0.02 | [9 empty] | 516.57 | 14.18 |  |  |  |  | [[120, 3], [160, 3]] | BI2024_7A09 | Solution 525 C; thickness 3 mm; age 120/160 C | Table 3; PDF p.3 (journal p.50) | https://htzzjs.spacejournal.cn/article/id/htzzjs_20240210 | H. Bi et al., Study on the Relationship Between Hardness and Strength of Aerospace Material 7A09 Aluminum Alloy Based on Solution-aging Heat Treatment, Aerospace Manufacturing Technology (2) (2024) 48–51 | published_condition_mean | Directly checked primary table/text; no graph digitization or synthetic labels |  |  |  | 3 | 3 | Final explicitly specified solution hold; unreported additional history remains context | [[525, 0.35]]
BI2024_7A09-054 | BI2024_7A09 |  |  | sheet | artificially aged | 525 | 0.4333333 | 160 | 3 |  | Quench medium not specified. Transverse tensile direction; 560 C overburned states retained. | 5.61 | 2.5 | 1.61 | 0.09 | 0.23 |  | 0.44 | 0.05 | 0.02 | [9 empty] | 528.12 | 14.35 |  |  |  |  | [[120, 3], [160, 3]] | BI2024_7A09 | Solution 525 C; thickness 4 mm; age 120/160 C | Table 3; PDF p.3 (journal p.50) | https://htzzjs.spacejournal.cn/article/id/htzzjs_20240210 | H. Bi et al., Study on the Relationship Between Hardness and Strength of Aerospace Material 7A09 Aluminum Alloy Based on Solution-aging Heat Treatment, Aerospace Manufacturing Technology (2) (2024) 48–51 | published_condition_mean | Directly checked primary table/text; no graph digitization or synthetic labels |  |  |  | 3 | 4 | Final explicitly specified solution hold; unreported additional history remains context | [[525, 0.43333333333333335]]
BI2024_7A09-055 | BI2024_7A09 |  |  | sheet | artificially aged | 535 | 0.35 | 160 | 3 |  | Quench medium not specified. Transverse tensile direction; 560 C overburned states retained. | 5.61 | 2.5 | 1.61 | 0.09 | 0.23 |  | 0.44 | 0.05 | 0.02 | [9 empty] | 516.1 | 14.79 |  |  |  |  | [[120, 3], [160, 3]] | BI2024_7A09 | Solution 535 C; thickness 3 mm; age 120/160 C | Table 3; PDF p.3 (journal p.50) | https://htzzjs.spacejournal.cn/article/id/htzzjs_20240210 | H. Bi et al., Study on the Relationship Between Hardness and Strength of Aerospace Material 7A09 Aluminum Alloy Based on Solution-aging Heat Treatment, Aerospace Manufacturing Technology (2) (2024) 48–51 | published_condition_mean | Directly checked primary table/text; no graph digitization or synthetic labels |  |  |  | 3 | 3 | Final explicitly specified solution hold; unreported additional history remains context | [[535, 0.35]]
BI2024_7A09-056 | BI2024_7A09 |  |  | sheet | artificially aged | 535 | 0.4333333 | 160 | 3 |  | Quench medium not specified. Transverse tensile direction; 560 C overburned states retained. | 5.61 | 2.5 | 1.61 | 0.09 | 0.23 |  | 0.44 | 0.05 | 0.02 | [9 empty] | 526.2 | 14.49 |  |  |  |  | [[120, 3], [160, 3]] | BI2024_7A09 | Solution 535 C; thickness 4 mm; age 120/160 C | Table 3; PDF p.3 (journal p.50) | https://htzzjs.spacejournal.cn/article/id/htzzjs_20240210 | H. Bi et al., Study on the Relationship Between Hardness and Strength of Aerospace Material 7A09 Aluminum Alloy Based on Solution-aging Heat Treatment, Aerospace Manufacturing Technology (2) (2024) 48–51 | published_condition_mean | Directly checked primary table/text; no graph digitization or synthetic labels |  |  |  | 3 | 4 | Final explicitly specified solution hold; unreported additional history remains context | [[535, 0.43333333333333335]]
BI2024_7A09-057 | BI2024_7A09 |  |  | sheet | artificially aged | 545 | 0.35 | 160 | 3 |  | Quench medium not specified. Transverse tensile direction; 560 C overburned states retained. | 5.61 | 2.5 | 1.61 | 0.09 | 0.23 |  | 0.44 | 0.05 | 0.02 | [9 empty] | 495.57 | 15.49 |  |  |  |  | [[120, 3], [160, 3]] | BI2024_7A09 | Solution 545 C; thickness 3 mm; age 120/160 C | Table 3; PDF p.3 (journal p.50) | https://htzzjs.spacejournal.cn/article/id/htzzjs_20240210 | H. Bi et al., Study on the Relationship Between Hardness and Strength of Aerospace Material 7A09 Aluminum Alloy Based on Solution-aging Heat Treatment, Aerospace Manufacturing Technology (2) (2024) 48–51 | published_condition_mean | Directly checked primary table/text; no graph digitization or synthetic labels |  |  |  | 3 | 3 | Final explicitly specified solution hold; unreported additional history remains context | [[545, 0.35]]
BI2024_7A09-058 | BI2024_7A09 |  |  | sheet | artificially aged | 545 | 0.4333333 | 160 | 3 |  | Quench medium not specified. Transverse tensile direction; 560 C overburned states retained. | 5.61 | 2.5 | 1.61 | 0.09 | 0.23 |  | 0.44 | 0.05 | 0.02 | [9 empty] | 496.31 | 14.64 |  |  |  |  | [[120, 3], [160, 3]] | BI2024_7A09 | Solution 545 C; thickness 4 mm; age 120/160 C | Table 3; PDF p.3 (journal p.50) | https://htzzjs.spacejournal.cn/article/id/htzzjs_20240210 | H. Bi et al., Study on the Relationship Between Hardness and Strength of Aerospace Material 7A09 Aluminum Alloy Based on Solution-aging Heat Treatment, Aerospace Manufacturing Technology (2) (2024) 48–51 | published_condition_mean | Directly checked primary table/text; no graph digitization or synthetic labels |  |  |  | 3 | 4 | Final explicitly specified solution hold; unreported additional history remains context | [[545, 0.43333333333333335]]
BI2024_7A09-059 | BI2024_7A09 |  |  | sheet | artificially aged | 560 | 0.35 | 160 | 3 |  | Quench medium not specified. Transverse tensile direction; 560 C overburned states retained. | 5.61 | 2.5 | 1.61 | 0.09 | 0.23 |  | 0.44 | 0.05 | 0.02 | [9 empty] | 207.68 | 9.04 |  |  |  |  | [[120, 3], [160, 3]] | BI2024_7A09 | Solution 560 C; thickness 3 mm; age 120/160 C | Table 3; PDF p.3 (journal p.50) | https://htzzjs.spacejournal.cn/article/id/htzzjs_20240210 | H. Bi et al., Study on the Relationship Between Hardness and Strength of Aerospace Material 7A09 Aluminum Alloy Based on Solution-aging Heat Treatment, Aerospace Manufacturing Technology (2) (2024) 48–51 | published_condition_mean | Directly checked primary table/text; no graph digitization or synthetic labels |  |  |  | 3 | 3 | Final explicitly specified solution hold; unreported additional history remains context | [[560, 0.35]]
BI2024_7A09-060 | BI2024_7A09 |  |  | sheet | artificially aged | 560 | 0.4333333 | 160 | 3 |  | Quench medium not specified. Transverse tensile direction; 560 C overburned states retained. | 5.61 | 2.5 | 1.61 | 0.09 | 0.23 |  | 0.44 | 0.05 | 0.02 | [9 empty] | 217.68 | 5.69 |  |  |  |  | [[120, 3], [160, 3]] | BI2024_7A09 | Solution 560 C; thickness 4 mm; age 120/160 C | Table 3; PDF p.3 (journal p.50) | https://htzzjs.spacejournal.cn/article/id/htzzjs_20240210 | H. Bi et al., Study on the Relationship Between Hardness and Strength of Aerospace Material 7A09 Aluminum Alloy Based on Solution-aging Heat Treatment, Aerospace Manufacturing Technology (2) (2024) 48–51 | published_condition_mean | Directly checked primary table/text; no graph digitization or synthetic labels |  |  |  | 3 | 4 | Final explicitly specified solution hold; unreported additional history remains context | [[560, 0.43333333333333335]]
BI2024_7A09-061 | BI2024_7A09 |  |  | sheet | artificially aged | 475 | 0.35 | 105 | 3 |  | Transverse tensile direction; both reported aging stages retained; quench medium unspecified | 5.61 | 2.5 | 1.61 | 0.09 | 0.23 |  | 0.44 | 0.05 | 0.02 | [9 empty] | 496.15 | 16.19 |  |  |  |  | [[65, 3], [105, 3]] | BI2024_7A09 | Solution 475 C; thickness 3 mm; age 65/105 C | Table 4; PDF p.4 (journal p.51) | https://htzzjs.spacejournal.cn/article/id/htzzjs_20240210 | H. Bi et al., Study on the Relationship Between Hardness and Strength of Aerospace Material 7A09 Aluminum Alloy Based on Solution-aging Heat Treatment, Aerospace Manufacturing Technology (2) (2024) 48–51 | published_condition_mean | Directly checked primary table/text; no graph digitization or synthetic labels |  |  |  | 3 | 3 | Final explicitly specified solution hold; unreported additional history remains context | [[475, 0.35]]
BI2024_7A09-062 | BI2024_7A09 |  |  | sheet | artificially aged | 475 | 0.35 | 125 | 3 |  | Transverse tensile direction; both reported aging stages retained; quench medium unspecified | 5.61 | 2.5 | 1.61 | 0.09 | 0.23 |  | 0.44 | 0.05 | 0.02 | [9 empty] | 511.77 | 19.26 |  |  |  |  | [[85, 3], [125, 3]] | BI2024_7A09 | Solution 475 C; thickness 3 mm; age 85/125 C | Table 4; PDF p.4 (journal p.51) | https://htzzjs.spacejournal.cn/article/id/htzzjs_20240210 | H. Bi et al., Study on the Relationship Between Hardness and Strength of Aerospace Material 7A09 Aluminum Alloy Based on Solution-aging Heat Treatment, Aerospace Manufacturing Technology (2) (2024) 48–51 | published_condition_mean | Directly checked primary table/text; no graph digitization or synthetic labels |  |  |  | 3 | 3 | Final explicitly specified solution hold; unreported additional history remains context | [[475, 0.35]]
BI2024_7A09-063 | BI2024_7A09 |  |  | sheet | artificially aged | 475 | 0.35 | 135 | 3 |  | Transverse tensile direction; both reported aging stages retained; quench medium unspecified | 5.61 | 2.5 | 1.61 | 0.09 | 0.23 |  | 0.44 | 0.05 | 0.02 | [9 empty] | 516.49 | 14.63 |  |  |  |  | [[95, 3], [135, 3]] | BI2024_7A09 | Solution 475 C; thickness 3 mm; age 95/135 C | Table 4; PDF p.4 (journal p.51) | https://htzzjs.spacejournal.cn/article/id/htzzjs_20240210 | H. Bi et al., Study on the Relationship Between Hardness and Strength of Aerospace Material 7A09 Aluminum Alloy Based on Solution-aging Heat Treatment, Aerospace Manufacturing Technology (2) (2024) 48–51 | published_condition_mean | Directly checked primary table/text; no graph digitization or synthetic labels |  |  |  | 3 | 3 | Final explicitly specified solution hold; unreported additional history remains context | [[475, 0.35]]
BI2024_7A09-064 | BI2024_7A09 |  |  | sheet | artificially aged | 475 | 0.35 | 145 | 3 |  | Transverse tensile direction; both reported aging stages retained; quench medium unspecified | 5.61 | 2.5 | 1.61 | 0.09 | 0.23 |  | 0.44 | 0.05 | 0.02 | [9 empty] | 524.13 | 15.67 |  |  |  |  | [[105, 3], [145, 3]] | BI2024_7A09 | Solution 475 C; thickness 3 mm; age 105/145 C | Table 4; PDF p.4 (journal p.51) | https://htzzjs.spacejournal.cn/article/id/htzzjs_20240210 | H. Bi et al., Study on the Relationship Between Hardness and Strength of Aerospace Material 7A09 Aluminum Alloy Based on Solution-aging Heat Treatment, Aerospace Manufacturing Technology (2) (2024) 48–51 | published_condition_mean | Directly checked primary table/text; no graph digitization or synthetic labels |  |  |  | 3 | 3 | Final explicitly specified solution hold; unreported additional history remains context | [[475, 0.35]]
BI2024_7A09-065 | BI2024_7A09 |  |  | sheet | artificially aged | 475 | 0.35 | 150 | 3 |  | Transverse tensile direction; both reported aging stages retained; quench medium unspecified | 5.61 | 2.5 | 1.61 | 0.09 | 0.23 |  | 0.44 | 0.05 | 0.02 | [9 empty] | 526.59 | 14.32 |  |  |  |  | [[110, 3], [150, 3]] | BI2024_7A09 | Solution 475 C; thickness 3 mm; age 110/150 C | Table 4; PDF p.4 (journal p.51) | https://htzzjs.spacejournal.cn/article/id/htzzjs_20240210 | H. Bi et al., Study on the Relationship Between Hardness and Strength of Aerospace Material 7A09 Aluminum Alloy Based on Solution-aging Heat Treatment, Aerospace Manufacturing Technology (2) (2024) 48–51 | published_condition_mean | Directly checked primary table/text; no graph digitization or synthetic labels |  |  |  | 3 | 3 | Final explicitly specified solution hold; unreported additional history remains context | [[475, 0.35]]
BI2024_7A09-067 | BI2024_7A09 |  |  | sheet | artificially aged | 475 | 0.35 | 170 | 3 |  | Transverse tensile direction; both reported aging stages retained; quench medium unspecified | 5.61 | 2.5 | 1.61 | 0.09 | 0.23 |  | 0.44 | 0.05 | 0.02 | [9 empty] | 524.93 | 14.41 |  |  |  |  | [[130, 3], [170, 3]] | BI2024_7A09 | Solution 475 C; thickness 3 mm; age 130/170 C | Table 4; PDF p.4 (journal p.51) | https://htzzjs.spacejournal.cn/article/id/htzzjs_20240210 | H. Bi et al., Study on the Relationship Between Hardness and Strength of Aerospace Material 7A09 Aluminum Alloy Based on Solution-aging Heat Treatment, Aerospace Manufacturing Technology (2) (2024) 48–51 | published_condition_mean | Directly checked primary table/text; no graph digitization or synthetic labels |  |  |  | 3 | 3 | Final explicitly specified solution hold; unreported additional history remains context | [[475, 0.35]]
BI2024_7A09-068 | BI2024_7A09 |  |  | sheet | artificially aged | 475 | 0.35 | 175 | 3 |  | Transverse tensile direction; both reported aging stages retained; quench medium unspecified | 5.61 | 2.5 | 1.61 | 0.09 | 0.23 |  | 0.44 | 0.05 | 0.02 | [9 empty] | 516.84 | 14.22 |  |  |  |  | [[135, 3], [175, 3]] | BI2024_7A09 | Solution 475 C; thickness 3 mm; age 135/175 C | Table 4; PDF p.4 (journal p.51) | https://htzzjs.spacejournal.cn/article/id/htzzjs_20240210 | H. Bi et al., Study on the Relationship Between Hardness and Strength of Aerospace Material 7A09 Aluminum Alloy Based on Solution-aging Heat Treatment, Aerospace Manufacturing Technology (2) (2024) 48–51 | published_condition_mean | Directly checked primary table/text; no graph digitization or synthetic labels |  |  |  | 3 | 3 | Final explicitly specified solution hold; unreported additional history remains context | [[475, 0.35]]
BI2024_7A09-069 | BI2024_7A09 |  |  | sheet | artificially aged | 475 | 0.35 | 185 | 3 |  | Transverse tensile direction; both reported aging stages retained; quench medium unspecified | 5.61 | 2.5 | 1.61 | 0.09 | 0.23 |  | 0.44 | 0.05 | 0.02 | [9 empty] | 487.13 | 14.74 |  |  |  |  | [[145, 3], [185, 3]] | BI2024_7A09 | Solution 475 C; thickness 3 mm; age 145/185 C | Table 4; PDF p.4 (journal p.51) | https://htzzjs.spacejournal.cn/article/id/htzzjs_20240210 | H. Bi et al., Study on the Relationship Between Hardness and Strength of Aerospace Material 7A09 Aluminum Alloy Based on Solution-aging Heat Treatment, Aerospace Manufacturing Technology (2) (2024) 48–51 | published_condition_mean | Directly checked primary table/text; no graph digitization or synthetic labels |  |  |  | 3 | 3 | Final explicitly specified solution hold; unreported additional history remains context | [[475, 0.35]]
BI2024_7A09-070 | BI2024_7A09 |  |  | sheet | artificially aged | 475 | 0.35 | 195 | 3 |  | Transverse tensile direction; both reported aging stages retained; quench medium unspecified | 5.61 | 2.5 | 1.61 | 0.09 | 0.23 |  | 0.44 | 0.05 | 0.02 | [9 empty] | 402.3 | 6.85 |  |  |  |  | [[155, 3], [195, 3]] | BI2024_7A09 | Solution 475 C; thickness 3 mm; age 155/195 C | Table 4; PDF p.4 (journal p.51) | https://htzzjs.spacejournal.cn/article/id/htzzjs_20240210 | H. Bi et al., Study on the Relationship Between Hardness and Strength of Aerospace Material 7A09 Aluminum Alloy Based on Solution-aging Heat Treatment, Aerospace Manufacturing Technology (2) (2024) 48–51 | published_condition_mean | Directly checked primary table/text; no graph digitization or synthetic labels |  |  |  | 3 | 3 | Final explicitly specified solution hold; unreported additional history remains context | [[475, 0.35]]
BI2024_7A09-071 | BI2024_7A09 |  |  | sheet | artificially aged | 475 | 0.4333333 | 135 | 3 |  | Transverse tensile direction; both reported aging stages retained; quench medium unspecified | 5.61 | 2.5 | 1.61 | 0.09 | 0.23 |  | 0.44 | 0.05 | 0.02 | [9 empty] | 499.56 | 15.78 |  |  |  |  | [[95, 3], [135, 3]] | BI2024_7A09 | Solution 475 C; thickness 4 mm; age 95/135 C | Table 4; PDF p.4 (journal p.51) | https://htzzjs.spacejournal.cn/article/id/htzzjs_20240210 | H. Bi et al., Study on the Relationship Between Hardness and Strength of Aerospace Material 7A09 Aluminum Alloy Based on Solution-aging Heat Treatment, Aerospace Manufacturing Technology (2) (2024) 48–51 | published_condition_mean | Directly checked primary table/text; no graph digitization or synthetic labels |  |  |  | 3 | 4 | Final explicitly specified solution hold; unreported additional history remains context | [[475, 0.43333333333333335]]
BI2024_7A09-072 | BI2024_7A09 |  |  | sheet | artificially aged | 475 | 0.4333333 | 145 | 3 |  | Transverse tensile direction; both reported aging stages retained; quench medium unspecified | 5.61 | 2.5 | 1.61 | 0.09 | 0.23 |  | 0.44 | 0.05 | 0.02 | [9 empty] | 539.01 | 15.39 |  |  |  |  | [[105, 3], [145, 3]] | BI2024_7A09 | Solution 475 C; thickness 4 mm; age 105/145 C | Table 4; PDF p.4 (journal p.51) | https://htzzjs.spacejournal.cn/article/id/htzzjs_20240210 | H. Bi et al., Study on the Relationship Between Hardness and Strength of Aerospace Material 7A09 Aluminum Alloy Based on Solution-aging Heat Treatment, Aerospace Manufacturing Technology (2) (2024) 48–51 | published_condition_mean | Directly checked primary table/text; no graph digitization or synthetic labels |  |  |  | 3 | 4 | Final explicitly specified solution hold; unreported additional history remains context | [[475, 0.43333333333333335]]
BI2024_7A09-073 | BI2024_7A09 |  |  | sheet | artificially aged | 475 | 0.4333333 | 150 | 3 |  | Transverse tensile direction; both reported aging stages retained; quench medium unspecified | 5.61 | 2.5 | 1.61 | 0.09 | 0.23 |  | 0.44 | 0.05 | 0.02 | [9 empty] | 548.15 | 12.97 |  |  |  |  | [[110, 3], [150, 3]] | BI2024_7A09 | Solution 475 C; thickness 4 mm; age 110/150 C | Table 4; PDF p.4 (journal p.51) | https://htzzjs.spacejournal.cn/article/id/htzzjs_20240210 | H. Bi et al., Study on the Relationship Between Hardness and Strength of Aerospace Material 7A09 Aluminum Alloy Based on Solution-aging Heat Treatment, Aerospace Manufacturing Technology (2) (2024) 48–51 | published_condition_mean | Directly checked primary table/text; no graph digitization or synthetic labels |  |  |  | 3 | 4 | Final explicitly specified solution hold; unreported additional history remains context | [[475, 0.43333333333333335]]
BI2024_7A09-075 | BI2024_7A09 |  |  | sheet | artificially aged | 475 | 0.4333333 | 170 | 3 |  | Transverse tensile direction; both reported aging stages retained; quench medium unspecified | 5.61 | 2.5 | 1.61 | 0.09 | 0.23 |  | 0.44 | 0.05 | 0.02 | [9 empty] | 530.82 | 14.2 |  |  |  |  | [[130, 3], [170, 3]] | BI2024_7A09 | Solution 475 C; thickness 4 mm; age 130/170 C | Table 4; PDF p.4 (journal p.51) | https://htzzjs.spacejournal.cn/article/id/htzzjs_20240210 | H. Bi et al., Study on the Relationship Between Hardness and Strength of Aerospace Material 7A09 Aluminum Alloy Based on Solution-aging Heat Treatment, Aerospace Manufacturing Technology (2) (2024) 48–51 | published_condition_mean | Directly checked primary table/text; no graph digitization or synthetic labels |  |  |  | 3 | 4 | Final explicitly specified solution hold; unreported additional history remains context | [[475, 0.43333333333333335]]
BI2024_7A09-076 | BI2024_7A09 |  |  | sheet | artificially aged | 475 | 0.4333333 | 175 | 3 |  | Transverse tensile direction; both reported aging stages retained; quench medium unspecified | 5.61 | 2.5 | 1.61 | 0.09 | 0.23 |  | 0.44 | 0.05 | 0.02 | [9 empty] | 524.52 | 14.39 |  |  |  |  | [[135, 3], [175, 3]] | BI2024_7A09 | Solution 475 C; thickness 4 mm; age 135/175 C | Table 4; PDF p.4 (journal p.51) | https://htzzjs.spacejournal.cn/article/id/htzzjs_20240210 | H. Bi et al., Study on the Relationship Between Hardness and Strength of Aerospace Material 7A09 Aluminum Alloy Based on Solution-aging Heat Treatment, Aerospace Manufacturing Technology (2) (2024) 48–51 | published_condition_mean | Directly checked primary table/text; no graph digitization or synthetic labels |  |  |  | 3 | 4 | Final explicitly specified solution hold; unreported additional history remains context | [[475, 0.43333333333333335]]
BI2024_7A09-077 | BI2024_7A09 |  |  | sheet | artificially aged | 475 | 0.4333333 | 185 | 3 |  | Transverse tensile direction; both reported aging stages retained; quench medium unspecified | 5.61 | 2.5 | 1.61 | 0.09 | 0.23 |  | 0.44 | 0.05 | 0.02 | [9 empty] | 502.02 | 14.84 |  |  |  |  | [[145, 3], [185, 3]] | BI2024_7A09 | Solution 475 C; thickness 4 mm; age 145/185 C | Table 4; PDF p.4 (journal p.51) | https://htzzjs.spacejournal.cn/article/id/htzzjs_20240210 | H. Bi et al., Study on the Relationship Between Hardness and Strength of Aerospace Material 7A09 Aluminum Alloy Based on Solution-aging Heat Treatment, Aerospace Manufacturing Technology (2) (2024) 48–51 | published_condition_mean | Directly checked primary table/text; no graph digitization or synthetic labels |  |  |  | 3 | 4 | Final explicitly specified solution hold; unreported additional history remains context | [[475, 0.43333333333333335]]
BI2024_7A09-078 | BI2024_7A09 |  |  | sheet | artificially aged | 475 | 0.4333333 | 195 | 3 |  | Transverse tensile direction; both reported aging stages retained; quench medium unspecified | 5.61 | 2.5 | 1.61 | 0.09 | 0.23 |  | 0.44 | 0.05 | 0.02 | [9 empty] | 451.69 | 6.88 |  |  |  |  | [[155, 3], [195, 3]] | BI2024_7A09 | Solution 475 C; thickness 4 mm; age 155/195 C | Table 4; PDF p.4 (journal p.51) | https://htzzjs.spacejournal.cn/article/id/htzzjs_20240210 | H. Bi et al., Study on the Relationship Between Hardness and Strength of Aerospace Material 7A09 Aluminum Alloy Based on Solution-aging Heat Treatment, Aerospace Manufacturing Technology (2) (2024) 48–51 | published_condition_mean | Directly checked primary table/text; no graph digitization or synthetic labels |  |  |  | 3 | 4 | Final explicitly specified solution hold; unreported additional history remains context | [[475, 0.43333333333333335]]

## Primary evidence
record_id | source_id | study_group | original_condition | source_citation | source_url | source_locator | record_type | evidence_qualification | specimen_count | specimen_count_qualification | YS_spread | UTS_spread | EL_spread | thickness_mm | solution_stages | solution_field_scope | special_process
XU15-01 | XU2015 | XU_RESEARCH_LINE | T652; multi-stage solution (450/2+460/2+470/2); T652 2% pre-compression | C. Tan, X.-J. Xu, W. Jiang, L.-S. Sun, X.-L. Zhang, Y.-Z. Fan, and J.-J. Zhao, 预回复对固溶-T652处理超高强铝合金挤压材组织与性能的影响 (Effect of pre-recovery treatment on microstructure and properties of ultra high strength aluminum alloy extrusion treated by solid solution–T652 treatment). Chin. J. Nonferrous Met. 2015, 25(11), 3019–3025. (In Chinese). http://www.ysxbcn.com/down/2015/11_cn/08-p3019-33029.pdf. Accessed 11 October 2026. | http://www.ysxbcn.com/down/2015/11_cn/08-p3019-33029.pdf | Table 1 p3020; Methods p3020; Tables 3 and 5 pp3023-3024 | published_condition_summary | Checked primary article; condition summary, not an individually identified specimen | [8 empty] | multi-stage solution (450/2+460/2+470/2); T652 2% pre-compression
XU15-02 | XU2015 | XU_RESEARCH_LINE | pre-recovery+T652; pre-recovery (250/24+300/6+350/6+400/6); multi-stage solution; T652 2% pre-compression | C. Tan, X.-J. Xu, W. Jiang, L.-S. Sun, X.-L. Zhang, Y.-Z. Fan, and J.-J. Zhao, 预回复对固溶-T652处理超高强铝合金挤压材组织与性能的影响 (Effect of pre-recovery treatment on microstructure and properties of ultra high strength aluminum alloy extrusion treated by solid solution–T652 treatment). Chin. J. Nonferrous Met. 2015, 25(11), 3019–3025. (In Chinese). http://www.ysxbcn.com/down/2015/11_cn/08-p3019-33029.pdf. Accessed 11 October 2026. | http://www.ysxbcn.com/down/2015/11_cn/08-p3019-33029.pdf | Table 1 p3020; Methods p3020; Tables 3 and 5 pp3023-3024 | published_condition_summary | Checked primary article; condition summary, not an individually identified specimen | [8 empty] | pre-recovery (250/24+300/6+350/6+400/6); multi-stage solution; T652 2% pre-compression
XU16-01 | XU2016 | XU_RESEARCH_LINE | T6; multi-stage solution (450/2+460/2+470/2); water quench; T6 121/24 | X.-L. Zhang, X.-J. Xu, Z.-Y. Ling, W. Jiang, C. Tan, and J.-J. Zhao, 预变形对超高强铝合金挤压材组织性能的影响 (Effect of pre-deformation on microstructure and properties of ultra-high-strength aluminum alloy extrusions). Chin. J. Nonferrous Met. 2016, 26, 507–515. (In Chinese) http://www.ysxbcn.com/down/2016/03_cn/04-p0507-33268.pdf. Accessed 11 October 2026. | http://www.ysxbcn.com/down/2016/03_cn/04-p0507-33268.pdf | Table 1 p508; Methods pp507-508; Table 2 p510; Table 5 p512 | published_condition_summary | Checked primary article; condition summary, not an individually identified specimen | [8 empty] | multi-stage solution (450/2+470/2)
XU16-02 | XU2016 | XU_RESEARCH_LINE | pre-deformation+T6; multi-stage solution (450/2+460/2+470/2); water quench; pre-deformation 2-3% (nominal midpoint 2.5%); T6 121/24 | X.-L. Zhang, X.-J. Xu, Z.-Y. Ling, W. Jiang, C. Tan, and J.-J. Zhao, 预变形对超高强铝合金挤压材组织性能的影响 (Effect of pre-deformation on microstructure and properties of ultra-high-strength aluminum alloy extrusions). Chin. J. Nonferrous Met. 2016, 26, 507–515. (In Chinese) http://www.ysxbcn.com/down/2016/03_cn/04-p0507-33268.pdf. Accessed 11 October 2026. | http://www.ysxbcn.com/down/2016/03_cn/04-p0507-33268.pdf | Table 1 p508; Methods pp507-508; Table 2 p510; Table 5 p512 | published_condition_summary | Checked primary article; condition summary, not an individually identified specimen | [8 empty] | multi-stage solution; 2-3% pre-stretch
XU18-01 | XU2018 | XU_RESEARCH_LINE | Hot compression + solution + T6; 400/2 hold then slow heating at 3.6 C/h to 470; solution 470/2 | C. Zhang, X.-J. Xu, J. Zhang, P. Huang, D.-H. Du, and W.-J. Jia, 固溶升温速率对Al-10.78Zn-2.78Mg-2.59Cu铝合金组织与性能的影响 (Effect of heating rate for solid solution on microstructure and properties of Al-10.78Zn-2.78Mg-2.59Cu aluminum alloy). Mater. Mech. Eng. 2018, 42(8), 24–28. https://doi.org/10.11973/jxgccl201808005. (In Chinese) | 10.11973/jxgccl201808005 | Table 4 | published_condition_summary | Checked primary article; condition summary, not an individually identified specimen | [8 empty] | 400/2 hold then slow heating at 3.6 C/h to 470; solution 470/2
XU18-02 | XU2018 | XU_RESEARCH_LINE | Hot compression + solution + T6; 400/2 hold then fast heating at 180 C/h to 470; solution 470/2 | C. Zhang, X.-J. Xu, J. Zhang, P. Huang, D.-H. Du, and W.-J. Jia, 固溶升温速率对Al-10.78Zn-2.78Mg-2.59Cu铝合金组织与性能的影响 (Effect of heating rate for solid solution on microstructure and properties of Al-10.78Zn-2.78Mg-2.59Cu aluminum alloy). Mater. Mech. Eng. 2018, 42(8), 24–28. https://doi.org/10.11973/jxgccl201808005. (In Chinese) | 10.11973/jxgccl201808005 | Table 4 | published_condition_summary | Checked primary article; condition summary, not an individually identified specimen | [8 empty] | 400/2 hold then fast heating at 180 C/h to 470; solution 470/2
LI-001 | LI2020 | LI2020 | alloy 1–1; solution + RRA cast slab | J. Li, Y. Zhang, X. Cao, Q. Zeng, Y. Zhuang, X. Qian, and H. Chen, Accelerated discovery of high-strength aluminum alloys by machine learning. Commun. Mater. 2020, 1, 73. https://doi.org/10.1038/s43246-020-00074-2. | 10.1038/s43246-020-00074-2 | Table 1, alloy 1–1 | published_condition_summary | Checked primary article; condition summary, not an individually identified specimen |  |  |  | 6 |  |  |  |  | Solution 465 C/4 h, water quench; RRA 120 C/24 h + 190 C/0.5 h + 120 C/24 h
LI-002 | LI2020 | LI2020 | alloy 1–2; solution + RRA cast slab | J. Li, Y. Zhang, X. Cao, Q. Zeng, Y. Zhuang, X. Qian, and H. Chen, Accelerated discovery of high-strength aluminum alloys by machine learning. Commun. Mater. 2020, 1, 73. https://doi.org/10.1038/s43246-020-00074-2. | 10.1038/s43246-020-00074-2 | Table 1, alloy 1–2 | published_condition_summary | Checked primary article; condition summary, not an individually identified specimen |  |  |  | 8 |  |  |  |  | Solution 465 C/4 h, water quench; RRA 120 C/24 h + 190 C/0.5 h + 120 C/24 h
LI-003 | LI2020 | LI2020 | alloy 1–3; solution + RRA cast slab | J. Li, Y. Zhang, X. Cao, Q. Zeng, Y. Zhuang, X. Qian, and H. Chen, Accelerated discovery of high-strength aluminum alloys by machine learning. Commun. Mater. 2020, 1, 73. https://doi.org/10.1038/s43246-020-00074-2. | 10.1038/s43246-020-00074-2 | Table 1, alloy 1–3 | published_condition_summary | Checked primary article; condition summary, not an individually identified specimen |  |  |  | 12 |  |  |  |  | Solution 465 C/4 h, water quench; RRA 120 C/24 h + 190 C/0.5 h + 120 C/24 h
LI-004 | LI2020 | LI2020 | alloy 2–1; solution + RRA cast slab | J. Li, Y. Zhang, X. Cao, Q. Zeng, Y. Zhuang, X. Qian, and H. Chen, Accelerated discovery of high-strength aluminum alloys by machine learning. Commun. Mater. 2020, 1, 73. https://doi.org/10.1038/s43246-020-00074-2. | 10.1038/s43246-020-00074-2 | Table 1, alloy 2–1 | published_condition_summary | Checked primary article; condition summary, not an individually identified specimen |  |  |  | 2 |  |  |  |  | Solution 465 C/4 h, water quench; RRA 120 C/24 h + 190 C/0.5 h + 120 C/24 h
LI-005 | LI2020 | LI2020 | alloy 2–2; solution + RRA cast slab | J. Li, Y. Zhang, X. Cao, Q. Zeng, Y. Zhuang, X. Qian, and H. Chen, Accelerated discovery of high-strength aluminum alloys by machine learning. Commun. Mater. 2020, 1, 73. https://doi.org/10.1038/s43246-020-00074-2. | 10.1038/s43246-020-00074-2 | Table 1, alloy 2–2 | published_condition_summary | Checked primary article; condition summary, not an individually identified specimen |  |  |  | 2 |  |  |  |  | Solution 465 C/4 h, water quench; RRA 120 C/24 h + 190 C/0.5 h + 120 C/24 h
LI-006 | LI2020 | LI2020 | alloy 2–3; solution + RRA cast slab | J. Li, Y. Zhang, X. Cao, Q. Zeng, Y. Zhuang, X. Qian, and H. Chen, Accelerated discovery of high-strength aluminum alloys by machine learning. Commun. Mater. 2020, 1, 73. https://doi.org/10.1038/s43246-020-00074-2. | 10.1038/s43246-020-00074-2 | Table 1, alloy 2–3 | published_condition_summary | Checked primary article; condition summary, not an individually identified specimen |  |  |  | 8 |  |  |  |  | Solution 465 C/4 h, water quench; RRA 120 C/24 h + 190 C/0.5 h + 120 C/24 h
LI-007 | LI2020 | LI2020 | alloy 3–1; solution + RRA cast slab | J. Li, Y. Zhang, X. Cao, Q. Zeng, Y. Zhuang, X. Qian, and H. Chen, Accelerated discovery of high-strength aluminum alloys by machine learning. Commun. Mater. 2020, 1, 73. https://doi.org/10.1038/s43246-020-00074-2. | 10.1038/s43246-020-00074-2 | Table 1, alloy 3–1 | published_condition_summary | Checked primary article; condition summary, not an individually identified specimen |  |  |  | 8 |  |  |  |  | Solution 465 C/4 h, water quench; RRA 120 C/24 h + 190 C/0.5 h + 120 C/24 h
LI-008 | LI2020 | LI2020 | alloy 3–2; solution + RRA cast slab | J. Li, Y. Zhang, X. Cao, Q. Zeng, Y. Zhuang, X. Qian, and H. Chen, Accelerated discovery of high-strength aluminum alloys by machine learning. Commun. Mater. 2020, 1, 73. https://doi.org/10.1038/s43246-020-00074-2. | 10.1038/s43246-020-00074-2 | Table 1, alloy 3–2 | published_condition_summary | Checked primary article; condition summary, not an individually identified specimen |  |  |  | 2 |  |  |  |  | Solution 465 C/4 h, water quench; RRA 120 C/24 h + 190 C/0.5 h + 120 C/24 h
LI-009 | LI2020 | LI2020 | alloy 3–3; solution + RRA cast slab | J. Li, Y. Zhang, X. Cao, Q. Zeng, Y. Zhuang, X. Qian, and H. Chen, Accelerated discovery of high-strength aluminum alloys by machine learning. Commun. Mater. 2020, 1, 73. https://doi.org/10.1038/s43246-020-00074-2. | 10.1038/s43246-020-00074-2 | Table 1, alloy 3–3 | published_condition_summary | Checked primary article; condition summary, not an individually identified specimen |  |  |  | 7 |  |  |  |  | Solution 465 C/4 h, water quench; RRA 120 C/24 h + 190 C/0.5 h + 120 C/24 h
LI-010 | LI2020 | LI2020 | alloy 4–1; solution + RRA cast slab | J. Li, Y. Zhang, X. Cao, Q. Zeng, Y. Zhuang, X. Qian, and H. Chen, Accelerated discovery of high-strength aluminum alloys by machine learning. Commun. Mater. 2020, 1, 73. https://doi.org/10.1038/s43246-020-00074-2. | 10.1038/s43246-020-00074-2 | Table 1, alloy 4–1 | published_condition_summary | Checked primary article; condition summary, not an individually identified specimen |  |  |  | 1 |  |  |  |  | Solution 465 C/4 h, water quench; RRA 120 C/24 h + 190 C/0.5 h + 120 C/24 h
LI-011 | LI2020 | LI2020 | alloy 4–2; solution + RRA cast slab | J. Li, Y. Zhang, X. Cao, Q. Zeng, Y. Zhuang, X. Qian, and H. Chen, Accelerated discovery of high-strength aluminum alloys by machine learning. Commun. Mater. 2020, 1, 73. https://doi.org/10.1038/s43246-020-00074-2. | 10.1038/s43246-020-00074-2 | Table 1, alloy 4–2 | published_condition_summary | Checked primary article; condition summary, not an individually identified specimen |  |  |  | 13 |  |  |  |  | Solution 465 C/4 h, water quench; RRA 120 C/24 h + 190 C/0.5 h + 120 C/24 h
LI-012 | LI2020 | LI2020 | alloy 4–3; solution + RRA cast slab | J. Li, Y. Zhang, X. Cao, Q. Zeng, Y. Zhuang, X. Qian, and H. Chen, Accelerated discovery of high-strength aluminum alloys by machine learning. Commun. Mater. 2020, 1, 73. https://doi.org/10.1038/s43246-020-00074-2. | 10.1038/s43246-020-00074-2 | Table 1, alloy 4–3 | published_condition_summary | Checked primary article; condition summary, not an individually identified specimen |  |  |  | 18 |  |  |  |  | Solution 465 C/4 h, water quench; RRA 120 C/24 h + 190 C/0.5 h + 120 C/24 h
PMC-01 | PMC9571267 | PMC9571267 | As-received hot-forged material; temper not established; as-received hot forging | W. Zhang, Y. Yi, S. Huang, H. He, and F. Dong, Effects of deformation at high, medium, and cryogenic temperatures on the microstructures and mechanical properties of Al–Zn–Mg–Cu alloys. Materials 2022, 15(19), 6955. https://doi.org/10.3390/ma15196955. | https://pmc.ncbi.nlm.nih.gov/articles/PMC9571267/ | Sect 3.3 (Fig.10) | published_condition_summary | Checked primary article; condition summary, not an individually identified specimen | [8 empty] | as-received hot forging
PMC-02 | PMC9571267 | PMC9571267 | Forging + solution + two-step aging; 3-pass multiaxial forging at 450 C; solution 475/4; two-step aging 120/4+165/4 | W. Zhang, Y. Yi, S. Huang, H. He, and F. Dong, Effects of deformation at high, medium, and cryogenic temperatures on the microstructures and mechanical properties of Al–Zn–Mg–Cu alloys. Materials 2022, 15(19), 6955. https://doi.org/10.3390/ma15196955. | https://pmc.ncbi.nlm.nih.gov/articles/PMC9571267/ | Sect 3.3 (Fig.10) | published_condition_summary | Checked primary article; condition summary, not an individually identified specimen | [8 empty] | 3-pass multiaxial forging at 450 C; solution 475/4; two-step aging 120/4+165/4
PMC-03 | PMC9571267 | PMC9571267 | Forging + solution + two-step aging; 3-pass multiaxial forging at 250 C; solution 475/4; two-step aging 120/4+165/4 | W. Zhang, Y. Yi, S. Huang, H. He, and F. Dong, Effects of deformation at high, medium, and cryogenic temperatures on the microstructures and mechanical properties of Al–Zn–Mg–Cu alloys. Materials 2022, 15(19), 6955. https://doi.org/10.3390/ma15196955. | https://pmc.ncbi.nlm.nih.gov/articles/PMC9571267/ | Sect 3.3 (Fig.10) | published_condition_summary | Checked primary article; condition summary, not an individually identified specimen | [8 empty] | 3-pass multiaxial forging at 250 C; solution 475/4; two-step aging 120/4+165/4
PMC-04 | PMC9571267 | PMC9571267 | Forging + solution + two-step aging; 3-pass multiaxial forging at -180 C; solution 475/4; two-step aging 120/4+165/4 | W. Zhang, Y. Yi, S. Huang, H. He, and F. Dong, Effects of deformation at high, medium, and cryogenic temperatures on the microstructures and mechanical properties of Al–Zn–Mg–Cu alloys. Materials 2022, 15(19), 6955. https://doi.org/10.3390/ma15196955. | https://pmc.ncbi.nlm.nih.gov/articles/PMC9571267/ | Sect 3.3 (Fig.10) | published_condition_summary | Checked primary article; condition summary, not an individually identified specimen | [8 empty] | 3-pass multiaxial forging at -180 C; solution 475/4; two-step aging 120/4+165/4
LIU2020_SC-001 | LIU2020_SC | LIU2020_SC | AA7055/SS | C.-Y. Liu et al., Mechanical properties and thermal stability of 7055 Al alloy by minor Sc addition, Rare Metals 39 (2020) 725–732, DOI:10.1007/s12598-018-1190-z | https://doi.org/10.1007/s12598-018-1190-z | Table 2, p.730; Table 1 and Methods, p.726 | published_condition_summary | Directly checked primary table/text; no graph digitization or synthetic labels | [6 empty] | [[470, 2]] | Final explicitly specified solution hold; unreported additional history remains context | Homogenized 470 C/26 h; hot-rolled 10 to 3 mm before solution treatment. Base Sc=0 is nominal absence of intentional addition; remaining absent elements unknown.
LIU2020_SC-002 | LIU2020_SC | LIU2020_SC | AA7055–0.25Sc/SS | C.-Y. Liu et al., Mechanical properties and thermal stability of 7055 Al alloy by minor Sc addition, Rare Metals 39 (2020) 725–732, DOI:10.1007/s12598-018-1190-z | https://doi.org/10.1007/s12598-018-1190-z | Table 2, p.730; Table 1 and Methods, p.726 | published_condition_summary | Directly checked primary table/text; no graph digitization or synthetic labels | [6 empty] | [[470, 2]] | Final explicitly specified solution hold; unreported additional history remains context | Homogenized 470 C/26 h; hot-rolled 10 to 3 mm before solution treatment. Base Sc=0 is nominal absence of intentional addition; remaining absent elements unknown.
LIU2020_SC-003 | LIU2020_SC | LIU2020_SC | AA7055/120 C 12 h | C.-Y. Liu et al., Mechanical properties and thermal stability of 7055 Al alloy by minor Sc addition, Rare Metals 39 (2020) 725–732, DOI:10.1007/s12598-018-1190-z | https://doi.org/10.1007/s12598-018-1190-z | Table 2, p.730; Table 1 and Methods, p.726 | published_condition_summary | Directly checked primary table/text; no graph digitization or synthetic labels | [6 empty] | [[470, 2]] | Final explicitly specified solution hold; unreported additional history remains context | Homogenized 470 C/26 h; hot-rolled 10 to 3 mm before solution treatment. Base Sc=0 is nominal absence of intentional addition; remaining absent elements unknown.
LIU2020_SC-004 | LIU2020_SC | LIU2020_SC | AA7055–0.25Sc/120 C 12 h | C.-Y. Liu et al., Mechanical properties and thermal stability of 7055 Al alloy by minor Sc addition, Rare Metals 39 (2020) 725–732, DOI:10.1007/s12598-018-1190-z | https://doi.org/10.1007/s12598-018-1190-z | Table 2, p.730; Table 1 and Methods, p.726 | published_condition_summary | Directly checked primary table/text; no graph digitization or synthetic labels | [6 empty] | [[470, 2]] | Final explicitly specified solution hold; unreported additional history remains context | Homogenized 470 C/26 h; hot-rolled 10 to 3 mm before solution treatment. Base Sc=0 is nominal absence of intentional addition; remaining absent elements unknown.
LIU2020_SC-005 | LIU2020_SC | LIU2020_SC | AA7055/120 C 24 h | C.-Y. Liu et al., Mechanical properties and thermal stability of 7055 Al alloy by minor Sc addition, Rare Metals 39 (2020) 725–732, DOI:10.1007/s12598-018-1190-z | https://doi.org/10.1007/s12598-018-1190-z | Table 2, p.730; Table 1 and Methods, p.726 | published_condition_summary | Directly checked primary table/text; no graph digitization or synthetic labels | [6 empty] | [[470, 2]] | Final explicitly specified solution hold; unreported additional history remains context | Homogenized 470 C/26 h; hot-rolled 10 to 3 mm before solution treatment. Base Sc=0 is nominal absence of intentional addition; remaining absent elements unknown.
LIU2020_SC-006 | LIU2020_SC | LIU2020_SC | AA7055–0.25Sc/120 C 24 h | C.-Y. Liu et al., Mechanical properties and thermal stability of 7055 Al alloy by minor Sc addition, Rare Metals 39 (2020) 725–732, DOI:10.1007/s12598-018-1190-z | https://doi.org/10.1007/s12598-018-1190-z | Table 2, p.730; Table 1 and Methods, p.726 | published_condition_summary | Directly checked primary table/text; no graph digitization or synthetic labels | [6 empty] | [[470, 2]] | Final explicitly specified solution hold; unreported additional history remains context | Homogenized 470 C/26 h; hot-rolled 10 to 3 mm before solution treatment. Base Sc=0 is nominal absence of intentional addition; remaining absent elements unknown.
TAI2022_NA-007 | TAI2022_NA | TAI2022_NA | NA-0d/0 h artificial aging | C.-L. Tai et al., Effect of Natural Ageing on Subsequent Artificial Ageing of AA7075 Aluminum Alloy, Metals 12 (2022) 1766, DOI:10.3390/met12101766 | https://doi.org/10.3390/met12101766 | Table 2, PDF p.5; chemistry Table 1, p.3; Methods pp.2–3 | published_condition_mean | Directly checked primary table/text; no graph digitization or synthetic labels | 3 | At least three; numeric 3 is lower bound, not exact count | 3 | 5 | 0.9 | 2 | [[490, 0.5]] | Final explicitly specified solution hold; unreported additional history remains context | Prior natural aging 0 days; no room-temperature value assumed; 2 mm sheet. Article text gives 17.3% for NA-7d/2 h while Table 2 gives 17.1%; preserve table value.
TAI2022_NA-008 | TAI2022_NA | TAI2022_NA | NA-7d/0 h artificial aging | C.-L. Tai et al., Effect of Natural Ageing on Subsequent Artificial Ageing of AA7075 Aluminum Alloy, Metals 12 (2022) 1766, DOI:10.3390/met12101766 | https://doi.org/10.3390/met12101766 | Table 2, PDF p.5; chemistry Table 1, p.3; Methods pp.2–3 | published_condition_mean | Directly checked primary table/text; no graph digitization or synthetic labels | 3 | At least three; numeric 3 is lower bound, not exact count | 5 | 7 | 0.7 | 2 | [[490, 0.5]] | Final explicitly specified solution hold; unreported additional history remains context | Prior natural aging 7 days; no room-temperature value assumed; 2 mm sheet. Article text gives 17.3% for NA-7d/2 h while Table 2 gives 17.1%; preserve table value.
TAI2022_NA-009 | TAI2022_NA | TAI2022_NA | NA-0d/2 h artificial aging | C.-L. Tai et al., Effect of Natural Ageing on Subsequent Artificial Ageing of AA7075 Aluminum Alloy, Metals 12 (2022) 1766, DOI:10.3390/met12101766 | https://doi.org/10.3390/met12101766 | Table 2, PDF p.5; chemistry Table 1, p.3; Methods pp.2–3 | published_condition_mean | Directly checked primary table/text; no graph digitization or synthetic labels | 3 | At least three; numeric 3 is lower bound, not exact count | 5 | 6 | 0.7 | 2 | [[490, 0.5]] | Final explicitly specified solution hold; unreported additional history remains context | Prior natural aging 0 days; no room-temperature value assumed; 2 mm sheet. Article text gives 17.3% for NA-7d/2 h while Table 2 gives 17.1%; preserve table value.
TAI2022_NA-010 | TAI2022_NA | TAI2022_NA | NA-7d/2 h artificial aging | C.-L. Tai et al., Effect of Natural Ageing on Subsequent Artificial Ageing of AA7075 Aluminum Alloy, Metals 12 (2022) 1766, DOI:10.3390/met12101766 | https://doi.org/10.3390/met12101766 | Table 2, PDF p.5; chemistry Table 1, p.3; Methods pp.2–3 | published_condition_mean | Directly checked primary table/text; no graph digitization or synthetic labels | 3 | At least three; numeric 3 is lower bound, not exact count | 4 | 9 | 0.5 | 2 | [[490, 0.5]] | Final explicitly specified solution hold; unreported additional history remains context | Prior natural aging 7 days; no room-temperature value assumed; 2 mm sheet. Article text gives 17.3% for NA-7d/2 h while Table 2 gives 17.1%; preserve table value.
TAI2022_NA-011 | TAI2022_NA | TAI2022_NA | NA-0d/10 h artificial aging | C.-L. Tai et al., Effect of Natural Ageing on Subsequent Artificial Ageing of AA7075 Aluminum Alloy, Metals 12 (2022) 1766, DOI:10.3390/met12101766 | https://doi.org/10.3390/met12101766 | Table 2, PDF p.5; chemistry Table 1, p.3; Methods pp.2–3 | published_condition_mean | Directly checked primary table/text; no graph digitization or synthetic labels | 3 | At least three; numeric 3 is lower bound, not exact count | 4 | 8 | 0.6 | 2 | [[490, 0.5]] | Final explicitly specified solution hold; unreported additional history remains context | Prior natural aging 0 days; no room-temperature value assumed; 2 mm sheet. Article text gives 17.3% for NA-7d/2 h while Table 2 gives 17.1%; preserve table value.
TAI2022_NA-012 | TAI2022_NA | TAI2022_NA | NA-7d/10 h artificial aging | C.-L. Tai et al., Effect of Natural Ageing on Subsequent Artificial Ageing of AA7075 Aluminum Alloy, Metals 12 (2022) 1766, DOI:10.3390/met12101766 | https://doi.org/10.3390/met12101766 | Table 2, PDF p.5; chemistry Table 1, p.3; Methods pp.2–3 | published_condition_mean | Directly checked primary table/text; no graph digitization or synthetic labels | 3 | At least three; numeric 3 is lower bound, not exact count | 7 | 11 | 0.6 | 2 | [[490, 0.5]] | Final explicitly specified solution hold; unreported additional history remains context | Prior natural aging 7 days; no room-temperature value assumed; 2 mm sheet. Article text gives 17.3% for NA-7d/2 h while Table 2 gives 17.1%; preserve table value.
TAI2022_NA-013 | TAI2022_NA | TAI2022_NA | NA-0d/16 h artificial aging | C.-L. Tai et al., Effect of Natural Ageing on Subsequent Artificial Ageing of AA7075 Aluminum Alloy, Metals 12 (2022) 1766, DOI:10.3390/met12101766 | https://doi.org/10.3390/met12101766 | Table 2, PDF p.5; chemistry Table 1, p.3; Methods pp.2–3 | published_condition_mean | Directly checked primary table/text; no graph digitization or synthetic labels | 3 | At least three; numeric 3 is lower bound, not exact count | 6 | 11 | 0.4 | 2 | [[490, 0.5]] | Final explicitly specified solution hold; unreported additional history remains context | Prior natural aging 0 days; no room-temperature value assumed; 2 mm sheet. Article text gives 17.3% for NA-7d/2 h while Table 2 gives 17.1%; preserve table value.
TAI2022_NA-014 | TAI2022_NA | TAI2022_NA | NA-7d/16 h artificial aging | C.-L. Tai et al., Effect of Natural Ageing on Subsequent Artificial Ageing of AA7075 Aluminum Alloy, Metals 12 (2022) 1766, DOI:10.3390/met12101766 | https://doi.org/10.3390/met12101766 | Table 2, PDF p.5; chemistry Table 1, p.3; Methods pp.2–3 | published_condition_mean | Directly checked primary table/text; no graph digitization or synthetic labels | 3 | At least three; numeric 3 is lower bound, not exact count | 8 | 8 | 0.3 | 2 | [[490, 0.5]] | Final explicitly specified solution hold; unreported additional history remains context | Prior natural aging 7 days; no room-temperature value assumed; 2 mm sheet. Article text gives 17.3% for NA-7d/2 h while Table 2 gives 17.1%; preserve table value.
TAI2022_NA-015 | TAI2022_NA | TAI2022_NA | NA-0d/24 h artificial aging | C.-L. Tai et al., Effect of Natural Ageing on Subsequent Artificial Ageing of AA7075 Aluminum Alloy, Metals 12 (2022) 1766, DOI:10.3390/met12101766 | https://doi.org/10.3390/met12101766 | Table 2, PDF p.5; chemistry Table 1, p.3; Methods pp.2–3 | published_condition_mean | Directly checked primary table/text; no graph digitization or synthetic labels | 3 | At least three; numeric 3 is lower bound, not exact count | 8 | 9 | 0.5 | 2 | [[490, 0.5]] | Final explicitly specified solution hold; unreported additional history remains context | Prior natural aging 0 days; no room-temperature value assumed; 2 mm sheet. Article text gives 17.3% for NA-7d/2 h while Table 2 gives 17.1%; preserve table value.
TAI2022_NA-016 | TAI2022_NA | TAI2022_NA | NA-7d/24 h artificial aging | C.-L. Tai et al., Effect of Natural Ageing on Subsequent Artificial Ageing of AA7075 Aluminum Alloy, Metals 12 (2022) 1766, DOI:10.3390/met12101766 | https://doi.org/10.3390/met12101766 | Table 2, PDF p.5; chemistry Table 1, p.3; Methods pp.2–3 | published_condition_mean | Directly checked primary table/text; no graph digitization or synthetic labels | 3 | At least three; numeric 3 is lower bound, not exact count | 6 | 7 | 0.4 | 2 | [[490, 0.5]] | Final explicitly specified solution hold; unreported additional history remains context | Prior natural aging 7 days; no room-temperature value assumed; 2 mm sheet. Article text gives 17.3% for NA-7d/2 h while Table 2 gives 17.1%; preserve table value.
TAI2022_NA-017 | TAI2022_NA | TAI2022_NA | As-received before solution treatment | C.-L. Tai et al., Effect of Natural Ageing on Subsequent Artificial Ageing of AA7075 Aluminum Alloy, Metals 12 (2022) 1766, DOI:10.3390/met12101766 | https://doi.org/10.3390/met12101766 | Table 2 footnote, PDF p.5 | published_condition_mean | Directly checked primary table/text; no graph digitization or synthetic labels | 3 | At least three per Methods; no exact count supplied for this state | 3 | 4 | 0.3 | 2 |  | Final explicitly specified solution hold; unreported additional history remains context | Initial sheet history is unreported; solution and aging fields remain missing
ORLOWSKA2022_HE-018 | ORLOWSKA2022_HE | ORLOWSKA2022_HE | CG T6 | M. Orłowska et al., Increasing the Mechanical Strength and Corrosion Resistance of Aluminum Alloy 7075 via Hydrostatic Extrusion and Aging, Materials 15 (2022) 4577, DOI:10.3390/ma15134577 | https://doi.org/10.3390/ma15134577 | Tables 1–3; Methods Sections 2.1–2.2 | published_condition_mean | Directly checked primary table/text; no graph digitization or synthetic labels | 3 |  | 4 | 3 | 1.4 |  | [[520, 2]] | Initial explicitly specified exposure 520 C/2 h before HE; subsequent grain-coarsening re-solutionization has no separately reported temperature/time | Pre-aging hydrostatic extrusion; strain retained as context, no deformation percent invented. CG reference additionally re-solutionized; 520 C/2 h is the explicitly specified initial solution exposure, not certification of the later unspecified hold.
ORLOWSKA2022_HE-019 | ORLOWSKA2022_HE | ORLOWSKA2022_HE | HE10 | M. Orłowska et al., Increasing the Mechanical Strength and Corrosion Resistance of Aluminum Alloy 7075 via Hydrostatic Extrusion and Aging, Materials 15 (2022) 4577, DOI:10.3390/ma15134577 | https://doi.org/10.3390/ma15134577 | Tables 1–3; Methods Sections 2.1–2.2 | published_condition_mean | Directly checked primary table/text; no graph digitization or synthetic labels | 3 |  | 2 | 2 | 0.2 |  | [[520, 2]] | Final explicitly specified solution hold; unreported additional history remains context | Pre-aging hydrostatic extrusion. HE10 strain 1.41, HE8 strain 1.85 retained in context, not converted to deformation percent. Natural aging 180 days; temperature unspecified.
ORLOWSKA2022_HE-020 | ORLOWSKA2022_HE | ORLOWSKA2022_HE | HE10 HT1 | M. Orłowska et al., Increasing the Mechanical Strength and Corrosion Resistance of Aluminum Alloy 7075 via Hydrostatic Extrusion and Aging, Materials 15 (2022) 4577, DOI:10.3390/ma15134577 | https://doi.org/10.3390/ma15134577 | Tables 1–3; Methods Sections 2.1–2.2 | published_condition_mean | Directly checked primary table/text; no graph digitization or synthetic labels | 3 |  | 11 | 8 | 0.5 |  | [[520, 2]] | Final explicitly specified solution hold; unreported additional history remains context | Pre-aging hydrostatic extrusion; strain retained as context, no deformation percent invented. CG reference additionally re-solutionized; 520 C/2 h is the explicitly specified initial solution exposure, not certification of the later unspecified hold.
ORLOWSKA2022_HE-021 | ORLOWSKA2022_HE | ORLOWSKA2022_HE | HE10 HT2 | M. Orłowska et al., Increasing the Mechanical Strength and Corrosion Resistance of Aluminum Alloy 7075 via Hydrostatic Extrusion and Aging, Materials 15 (2022) 4577, DOI:10.3390/ma15134577 | https://doi.org/10.3390/ma15134577 | Tables 1–3; Methods Sections 2.1–2.2 | published_condition_mean | Directly checked primary table/text; no graph digitization or synthetic labels | 3 |  | 22 | 19 | 0.2 |  | [[520, 2]] | Final explicitly specified solution hold; unreported additional history remains context | Pre-aging hydrostatic extrusion; strain retained as context, no deformation percent invented. CG reference additionally re-solutionized; 520 C/2 h is the explicitly specified initial solution exposure, not certification of the later unspecified hold.
ORLOWSKA2022_HE-022 | ORLOWSKA2022_HE | ORLOWSKA2022_HE | HE8 | M. Orłowska et al., Increasing the Mechanical Strength and Corrosion Resistance of Aluminum Alloy 7075 via Hydrostatic Extrusion and Aging, Materials 15 (2022) 4577, DOI:10.3390/ma15134577 | https://doi.org/10.3390/ma15134577 | Tables 1–3; Methods Sections 2.1–2.2 | published_condition_mean | Directly checked primary table/text; no graph digitization or synthetic labels | 3 |  | 33 | 53 | 2.8 |  | [[520, 2]] | Final explicitly specified solution hold; unreported additional history remains context | Pre-aging hydrostatic extrusion. HE10 strain 1.41, HE8 strain 1.85 retained in context, not converted to deformation percent. Natural aging 180 days; temperature unspecified.
ORLOWSKA2022_HE-023 | ORLOWSKA2022_HE | ORLOWSKA2022_HE | HE8 HT1 | M. Orłowska et al., Increasing the Mechanical Strength and Corrosion Resistance of Aluminum Alloy 7075 via Hydrostatic Extrusion and Aging, Materials 15 (2022) 4577, DOI:10.3390/ma15134577 | https://doi.org/10.3390/ma15134577 | Tables 1–3; Methods Sections 2.1–2.2 | published_condition_mean | Directly checked primary table/text; no graph digitization or synthetic labels | 3 |  | 24 | 18 | 1.9 |  | [[520, 2]] | Final explicitly specified solution hold; unreported additional history remains context | Pre-aging hydrostatic extrusion; strain retained as context, no deformation percent invented. CG reference additionally re-solutionized; 520 C/2 h is the explicitly specified initial solution exposure, not certification of the later unspecified hold.
ORLOWSKA2022_HE-024 | ORLOWSKA2022_HE | ORLOWSKA2022_HE | HE8 HT2 | M. Orłowska et al., Increasing the Mechanical Strength and Corrosion Resistance of Aluminum Alloy 7075 via Hydrostatic Extrusion and Aging, Materials 15 (2022) 4577, DOI:10.3390/ma15134577 | https://doi.org/10.3390/ma15134577 | Tables 1–3; Methods Sections 2.1–2.2 | published_condition_mean | Directly checked primary table/text; no graph digitization or synthetic labels | 3 |  | 16 | 11 | 1.1 |  | [[520, 2]] | Final explicitly specified solution hold; unreported additional history remains context | Pre-aging hydrostatic extrusion; strain retained as context, no deformation percent invented. CG reference additionally re-solutionized; 520 C/2 h is the explicitly specified initial solution exposure, not certification of the later unspecified hold.
CHEN2017_7A04-025 | CHEN2017_7A04 | CHEN2017_7A04 | L9 scheme 1 | L. Chen et al., Effects of Two-Stage Solution Treatment on Microstructure and Mechanical Properties of 7A04 Aluminum Alloy, Materials for Mechanical Engineering 41(4) (2017) 98–102, DOI:10.11973/jxgccl201704021 | https://doi.org/10.11973/jxgccl201704021 | Table 3, p.99 | published_condition_summary | Directly checked primary table/text; no graph digitization or synthetic labels | [6 empty] | [[450, 0.5], [485, 0.5]] | Final explicitly specified solution hold; unreported additional history remains context | Initial hot-extruded plate; ice-water quench. Flattened solution fields encode final hold only; both ordered holds retained. Tensile repeat count not explicitly reported; three repetitions in Methods refer to impact tests.
CHEN2017_7A04-026 | CHEN2017_7A04 | CHEN2017_7A04 | L9 scheme 2 | L. Chen et al., Effects of Two-Stage Solution Treatment on Microstructure and Mechanical Properties of 7A04 Aluminum Alloy, Materials for Mechanical Engineering 41(4) (2017) 98–102, DOI:10.11973/jxgccl201704021 | https://doi.org/10.11973/jxgccl201704021 | Table 3, p.99 | published_condition_summary | Directly checked primary table/text; no graph digitization or synthetic labels | [6 empty] | [[450, 1.0], [495, 1.0]] | Final explicitly specified solution hold; unreported additional history remains context | Initial hot-extruded plate; ice-water quench. Flattened solution fields encode final hold only; both ordered holds retained. Tensile repeat count not explicitly reported; three repetitions in Methods refer to impact tests.
CHEN2017_7A04-027 | CHEN2017_7A04 | CHEN2017_7A04 | L9 scheme 3 | L. Chen et al., Effects of Two-Stage Solution Treatment on Microstructure and Mechanical Properties of 7A04 Aluminum Alloy, Materials for Mechanical Engineering 41(4) (2017) 98–102, DOI:10.11973/jxgccl201704021 | https://doi.org/10.11973/jxgccl201704021 | Table 3, p.99 | published_condition_summary | Directly checked primary table/text; no graph digitization or synthetic labels | [6 empty] | [[450, 1.5], [505, 1.5]] | Final explicitly specified solution hold; unreported additional history remains context | Initial hot-extruded plate; ice-water quench. Flattened solution fields encode final hold only; both ordered holds retained. Tensile repeat count not explicitly reported; three repetitions in Methods refer to impact tests.
CHEN2017_7A04-028 | CHEN2017_7A04 | CHEN2017_7A04 | L9 scheme 4 | L. Chen et al., Effects of Two-Stage Solution Treatment on Microstructure and Mechanical Properties of 7A04 Aluminum Alloy, Materials for Mechanical Engineering 41(4) (2017) 98–102, DOI:10.11973/jxgccl201704021 | https://doi.org/10.11973/jxgccl201704021 | Table 3, p.99 | published_condition_summary | Directly checked primary table/text; no graph digitization or synthetic labels | [6 empty] | [[460, 0.5], [495, 1.5]] | Final explicitly specified solution hold; unreported additional history remains context | Initial hot-extruded plate; ice-water quench. Flattened solution fields encode final hold only; both ordered holds retained. Tensile repeat count not explicitly reported; three repetitions in Methods refer to impact tests.
CHEN2017_7A04-029 | CHEN2017_7A04 | CHEN2017_7A04 | L9 scheme 5 | L. Chen et al., Effects of Two-Stage Solution Treatment on Microstructure and Mechanical Properties of 7A04 Aluminum Alloy, Materials for Mechanical Engineering 41(4) (2017) 98–102, DOI:10.11973/jxgccl201704021 | https://doi.org/10.11973/jxgccl201704021 | Table 3, p.99 | published_condition_summary | Directly checked primary table/text; no graph digitization or synthetic labels | [6 empty] | [[460, 1.0], [505, 0.5]] | Final explicitly specified solution hold; unreported additional history remains context | Initial hot-extruded plate; ice-water quench. Flattened solution fields encode final hold only; both ordered holds retained. Tensile repeat count not explicitly reported; three repetitions in Methods refer to impact tests.
CHEN2017_7A04-030 | CHEN2017_7A04 | CHEN2017_7A04 | L9 scheme 6 | L. Chen et al., Effects of Two-Stage Solution Treatment on Microstructure and Mechanical Properties of 7A04 Aluminum Alloy, Materials for Mechanical Engineering 41(4) (2017) 98–102, DOI:10.11973/jxgccl201704021 | https://doi.org/10.11973/jxgccl201704021 | Table 3, p.99 | published_condition_summary | Directly checked primary table/text; no graph digitization or synthetic labels | [6 empty] | [[460, 1.5], [485, 1.0]] | Final explicitly specified solution hold; unreported additional history remains context | Initial hot-extruded plate; ice-water quench. Flattened solution fields encode final hold only; both ordered holds retained. Tensile repeat count not explicitly reported; three repetitions in Methods refer to impact tests.
CHEN2017_7A04-031 | CHEN2017_7A04 | CHEN2017_7A04 | L9 scheme 7 | L. Chen et al., Effects of Two-Stage Solution Treatment on Microstructure and Mechanical Properties of 7A04 Aluminum Alloy, Materials for Mechanical Engineering 41(4) (2017) 98–102, DOI:10.11973/jxgccl201704021 | https://doi.org/10.11973/jxgccl201704021 | Table 3, p.99 | published_condition_summary | Directly checked primary table/text; no graph digitization or synthetic labels | [6 empty] | [[470, 0.5], [505, 1.0]] | Final explicitly specified solution hold; unreported additional history remains context | Initial hot-extruded plate; ice-water quench. Flattened solution fields encode final hold only; both ordered holds retained. Tensile repeat count not explicitly reported; three repetitions in Methods refer to impact tests.
CHEN2017_7A04-032 | CHEN2017_7A04 | CHEN2017_7A04 | L9 scheme 8 | L. Chen et al., Effects of Two-Stage Solution Treatment on Microstructure and Mechanical Properties of 7A04 Aluminum Alloy, Materials for Mechanical Engineering 41(4) (2017) 98–102, DOI:10.11973/jxgccl201704021 | https://doi.org/10.11973/jxgccl201704021 | Table 3, p.99 | published_condition_summary | Directly checked primary table/text; no graph digitization or synthetic labels | [6 empty] | [[470, 1.0], [485, 1.5]] | Final explicitly specified solution hold; unreported additional history remains context | Initial hot-extruded plate; ice-water quench. Flattened solution fields encode final hold only; both ordered holds retained. Tensile repeat count not explicitly reported; three repetitions in Methods refer to impact tests.
CHEN2017_7A04-033 | CHEN2017_7A04 | CHEN2017_7A04 | L9 scheme 9 | L. Chen et al., Effects of Two-Stage Solution Treatment on Microstructure and Mechanical Properties of 7A04 Aluminum Alloy, Materials for Mechanical Engineering 41(4) (2017) 98–102, DOI:10.11973/jxgccl201704021 | https://doi.org/10.11973/jxgccl201704021 | Table 3, p.99 | published_condition_summary | Directly checked primary table/text; no graph digitization or synthetic labels | [6 empty] | [[470, 1.5], [495, 0.5]] | Final explicitly specified solution hold; unreported additional history remains context | Initial hot-extruded plate; ice-water quench. Flattened solution fields encode final hold only; both ordered holds retained. Tensile repeat count not explicitly reported; three repetitions in Methods refer to impact tests.
CHEN2017_7A04-034 | CHEN2017_7A04 | CHEN2017_7A04 | A1B1C3D2 optimized confirmation | L. Chen et al., Effects of Two-Stage Solution Treatment on Microstructure and Mechanical Properties of 7A04 Aluminum Alloy, Materials for Mechanical Engineering 41(4) (2017) 98–102, DOI:10.11973/jxgccl201704021 | https://doi.org/10.11973/jxgccl201704021 | Optimized-condition summary, p.100 | published_condition_summary | Directly checked primary table/text; no graph digitization or synthetic labels | [6 empty] | [[450, 0.5], [505, 1.0]] | Final explicitly specified solution hold; unreported additional history remains context | Initial hot-extruded plate; ice-water quench. Flattened solution fields encode final hold only; both ordered holds retained. Tensile repeat count not explicitly reported; three repetitions in Methods refer to impact tests.
BI2024_7A09-035 | BI2024_7A09 | BI2024_7A09 | O state, thickness 3 mm | H. Bi et al., Study on the Relationship Between Hardness and Strength of Aerospace Material 7A09 Aluminum Alloy Based on Solution-aging Heat Treatment, Aerospace Manufacturing Technology (2) (2024) 48–51 | https://htzzjs.spacejournal.cn/article/id/htzzjs_20240210 | Table 2; PDF p.2 (journal p.49) | published_condition_mean | Directly checked primary table/text; no graph digitization or synthetic labels | 3 |  |  |  |  | 3 |  | Final explicitly specified solution hold; unreported additional history remains context | Annealed initial sheet; prior thermal schedule unreported
BI2024_7A09-036 | BI2024_7A09 | BI2024_7A09 | O state, thickness 4 mm | H. Bi et al., Study on the Relationship Between Hardness and Strength of Aerospace Material 7A09 Aluminum Alloy Based on Solution-aging Heat Treatment, Aerospace Manufacturing Technology (2) (2024) 48–51 | https://htzzjs.spacejournal.cn/article/id/htzzjs_20240210 | Table 2; PDF p.2 (journal p.49) | published_condition_mean | Directly checked primary table/text; no graph digitization or synthetic labels | 3 |  |  |  |  | 4 |  | Final explicitly specified solution hold; unreported additional history remains context | Annealed initial sheet; prior thermal schedule unreported
BI2024_7A09-037 | BI2024_7A09 | BI2024_7A09 | Solution 445 C; thickness 3 mm; age 120/160 C | H. Bi et al., Study on the Relationship Between Hardness and Strength of Aerospace Material 7A09 Aluminum Alloy Based on Solution-aging Heat Treatment, Aerospace Manufacturing Technology (2) (2024) 48–51 | https://htzzjs.spacejournal.cn/article/id/htzzjs_20240210 | Table 3; PDF p.3 (journal p.50) | published_condition_mean | Directly checked primary table/text; no graph digitization or synthetic labels | 3 |  |  |  |  | 3 | [[445, 0.35]] | Final explicitly specified solution hold; unreported additional history remains context | Quench medium not specified. Transverse tensile direction; 560 C overburned states retained.
BI2024_7A09-038 | BI2024_7A09 | BI2024_7A09 | Solution 445 C; thickness 4 mm; age 120/160 C | H. Bi et al., Study on the Relationship Between Hardness and Strength of Aerospace Material 7A09 Aluminum Alloy Based on Solution-aging Heat Treatment, Aerospace Manufacturing Technology (2) (2024) 48–51 | https://htzzjs.spacejournal.cn/article/id/htzzjs_20240210 | Table 3; PDF p.3 (journal p.50) | published_condition_mean | Directly checked primary table/text; no graph digitization or synthetic labels | 3 |  |  |  |  | 4 | [[445, 0.43333333333333335]] | Final explicitly specified solution hold; unreported additional history remains context | Quench medium not specified. Transverse tensile direction; 560 C overburned states retained.
BI2024_7A09-039 | BI2024_7A09 | BI2024_7A09 | Solution 455 C; thickness 3 mm; age 120/160 C | H. Bi et al., Study on the Relationship Between Hardness and Strength of Aerospace Material 7A09 Aluminum Alloy Based on Solution-aging Heat Treatment, Aerospace Manufacturing Technology (2) (2024) 48–51 | https://htzzjs.spacejournal.cn/article/id/htzzjs_20240210 | Table 3; PDF p.3 (journal p.50) | published_condition_mean | Directly checked primary table/text; no graph digitization or synthetic labels | 3 |  |  |  |  | 3 | [[455, 0.35]] | Final explicitly specified solution hold; unreported additional history remains context | Quench medium not specified. Transverse tensile direction; 560 C overburned states retained.
BI2024_7A09-040 | BI2024_7A09 | BI2024_7A09 | Solution 455 C; thickness 4 mm; age 120/160 C | H. Bi et al., Study on the Relationship Between Hardness and Strength of Aerospace Material 7A09 Aluminum Alloy Based on Solution-aging Heat Treatment, Aerospace Manufacturing Technology (2) (2024) 48–51 | https://htzzjs.spacejournal.cn/article/id/htzzjs_20240210 | Table 3; PDF p.3 (journal p.50) | published_condition_mean | Directly checked primary table/text; no graph digitization or synthetic labels | 3 |  |  |  |  | 4 | [[455, 0.43333333333333335]] | Final explicitly specified solution hold; unreported additional history remains context | Quench medium not specified. Transverse tensile direction; 560 C overburned states retained.
BI2024_7A09-041 | BI2024_7A09 | BI2024_7A09 | Solution 465 C; thickness 3 mm; age 120/160 C | H. Bi et al., Study on the Relationship Between Hardness and Strength of Aerospace Material 7A09 Aluminum Alloy Based on Solution-aging Heat Treatment, Aerospace Manufacturing Technology (2) (2024) 48–51 | https://htzzjs.spacejournal.cn/article/id/htzzjs_20240210 | Table 3; PDF p.3 (journal p.50) | published_condition_mean | Directly checked primary table/text; no graph digitization or synthetic labels | 3 |  |  |  |  | 3 | [[465, 0.35]] | Final explicitly specified solution hold; unreported additional history remains context | Quench medium not specified. Transverse tensile direction; 560 C overburned states retained.
BI2024_7A09-042 | BI2024_7A09 | BI2024_7A09 | Solution 465 C; thickness 4 mm; age 120/160 C | H. Bi et al., Study on the Relationship Between Hardness and Strength of Aerospace Material 7A09 Aluminum Alloy Based on Solution-aging Heat Treatment, Aerospace Manufacturing Technology (2) (2024) 48–51 | https://htzzjs.spacejournal.cn/article/id/htzzjs_20240210 | Table 3; PDF p.3 (journal p.50) | published_condition_mean | Directly checked primary table/text; no graph digitization or synthetic labels | 3 |  |  |  |  | 4 | [[465, 0.43333333333333335]] | Final explicitly specified solution hold; unreported additional history remains context | Quench medium not specified. Transverse tensile direction; 560 C overburned states retained.
BI2024_7A09-043 | BI2024_7A09 | BI2024_7A09 | Solution 475 C; thickness 3 mm; age 120/160 C | H. Bi et al., Study on the Relationship Between Hardness and Strength of Aerospace Material 7A09 Aluminum Alloy Based on Solution-aging Heat Treatment, Aerospace Manufacturing Technology (2) (2024) 48–51 | https://htzzjs.spacejournal.cn/article/id/htzzjs_20240210 | Table 3; PDF p.3 (journal p.50) | published_condition_mean | Directly checked primary table/text; no graph digitization or synthetic labels | 3 |  |  |  |  | 3 | [[475, 0.35]] | Final explicitly specified solution hold; unreported additional history remains context | Quench medium not specified. Transverse tensile direction; 560 C overburned states retained.
BI2024_7A09-044 | BI2024_7A09 | BI2024_7A09 | Solution 475 C; thickness 4 mm; age 120/160 C | H. Bi et al., Study on the Relationship Between Hardness and Strength of Aerospace Material 7A09 Aluminum Alloy Based on Solution-aging Heat Treatment, Aerospace Manufacturing Technology (2) (2024) 48–51 | https://htzzjs.spacejournal.cn/article/id/htzzjs_20240210 | Table 3; PDF p.3 (journal p.50) | published_condition_mean | Directly checked primary table/text; no graph digitization or synthetic labels | 3 |  |  |  |  | 4 | [[475, 0.43333333333333335]] | Final explicitly specified solution hold; unreported additional history remains context | Quench medium not specified. Transverse tensile direction; 560 C overburned states retained.
BI2024_7A09-045 | BI2024_7A09 | BI2024_7A09 | Solution 485 C; thickness 3 mm; age 120/160 C | H. Bi et al., Study on the Relationship Between Hardness and Strength of Aerospace Material 7A09 Aluminum Alloy Based on Solution-aging Heat Treatment, Aerospace Manufacturing Technology (2) (2024) 48–51 | https://htzzjs.spacejournal.cn/article/id/htzzjs_20240210 | Table 3; PDF p.3 (journal p.50) | published_condition_mean | Directly checked primary table/text; no graph digitization or synthetic labels | 3 |  |  |  |  | 3 | [[485, 0.35]] | Final explicitly specified solution hold; unreported additional history remains context | Quench medium not specified. Transverse tensile direction; 560 C overburned states retained.
BI2024_7A09-046 | BI2024_7A09 | BI2024_7A09 | Solution 485 C; thickness 4 mm; age 120/160 C | H. Bi et al., Study on the Relationship Between Hardness and Strength of Aerospace Material 7A09 Aluminum Alloy Based on Solution-aging Heat Treatment, Aerospace Manufacturing Technology (2) (2024) 48–51 | https://htzzjs.spacejournal.cn/article/id/htzzjs_20240210 | Table 3; PDF p.3 (journal p.50) | published_condition_mean | Directly checked primary table/text; no graph digitization or synthetic labels | 3 |  |  |  |  | 4 | [[485, 0.43333333333333335]] | Final explicitly specified solution hold; unreported additional history remains context | Quench medium not specified. Transverse tensile direction; 560 C overburned states retained.
BI2024_7A09-047 | BI2024_7A09 | BI2024_7A09 | Solution 495 C; thickness 3 mm; age 120/160 C | H. Bi et al., Study on the Relationship Between Hardness and Strength of Aerospace Material 7A09 Aluminum Alloy Based on Solution-aging Heat Treatment, Aerospace Manufacturing Technology (2) (2024) 48–51 | https://htzzjs.spacejournal.cn/article/id/htzzjs_20240210 | Table 3; PDF p.3 (journal p.50) | published_condition_mean | Directly checked primary table/text; no graph digitization or synthetic labels | 3 |  |  |  |  | 3 | [[495, 0.35]] | Final explicitly specified solution hold; unreported additional history remains context | Quench medium not specified. Transverse tensile direction; 560 C overburned states retained.
BI2024_7A09-048 | BI2024_7A09 | BI2024_7A09 | Solution 495 C; thickness 4 mm; age 120/160 C | H. Bi et al., Study on the Relationship Between Hardness and Strength of Aerospace Material 7A09 Aluminum Alloy Based on Solution-aging Heat Treatment, Aerospace Manufacturing Technology (2) (2024) 48–51 | https://htzzjs.spacejournal.cn/article/id/htzzjs_20240210 | Table 3; PDF p.3 (journal p.50) | published_condition_mean | Directly checked primary table/text; no graph digitization or synthetic labels | 3 |  |  |  |  | 4 | [[495, 0.43333333333333335]] | Final explicitly specified solution hold; unreported additional history remains context | Quench medium not specified. Transverse tensile direction; 560 C overburned states retained.
BI2024_7A09-049 | BI2024_7A09 | BI2024_7A09 | Solution 505 C; thickness 3 mm; age 120/160 C | H. Bi et al., Study on the Relationship Between Hardness and Strength of Aerospace Material 7A09 Aluminum Alloy Based on Solution-aging Heat Treatment, Aerospace Manufacturing Technology (2) (2024) 48–51 | https://htzzjs.spacejournal.cn/article/id/htzzjs_20240210 | Table 3; PDF p.3 (journal p.50) | published_condition_mean | Directly checked primary table/text; no graph digitization or synthetic labels | 3 |  |  |  |  | 3 | [[505, 0.35]] | Final explicitly specified solution hold; unreported additional history remains context | Quench medium not specified. Transverse tensile direction; 560 C overburned states retained.
BI2024_7A09-050 | BI2024_7A09 | BI2024_7A09 | Solution 505 C; thickness 4 mm; age 120/160 C | H. Bi et al., Study on the Relationship Between Hardness and Strength of Aerospace Material 7A09 Aluminum Alloy Based on Solution-aging Heat Treatment, Aerospace Manufacturing Technology (2) (2024) 48–51 | https://htzzjs.spacejournal.cn/article/id/htzzjs_20240210 | Table 3; PDF p.3 (journal p.50) | published_condition_mean | Directly checked primary table/text; no graph digitization or synthetic labels | 3 |  |  |  |  | 4 | [[505, 0.43333333333333335]] | Final explicitly specified solution hold; unreported additional history remains context | Quench medium not specified. Transverse tensile direction; 560 C overburned states retained.
BI2024_7A09-051 | BI2024_7A09 | BI2024_7A09 | Solution 515 C; thickness 3 mm; age 120/160 C | H. Bi et al., Study on the Relationship Between Hardness and Strength of Aerospace Material 7A09 Aluminum Alloy Based on Solution-aging Heat Treatment, Aerospace Manufacturing Technology (2) (2024) 48–51 | https://htzzjs.spacejournal.cn/article/id/htzzjs_20240210 | Table 3; PDF p.3 (journal p.50) | published_condition_mean | Directly checked primary table/text; no graph digitization or synthetic labels | 3 |  |  |  |  | 3 | [[515, 0.35]] | Final explicitly specified solution hold; unreported additional history remains context | Quench medium not specified. Transverse tensile direction; 560 C overburned states retained.
BI2024_7A09-052 | BI2024_7A09 | BI2024_7A09 | Solution 515 C; thickness 4 mm; age 120/160 C | H. Bi et al., Study on the Relationship Between Hardness and Strength of Aerospace Material 7A09 Aluminum Alloy Based on Solution-aging Heat Treatment, Aerospace Manufacturing Technology (2) (2024) 48–51 | https://htzzjs.spacejournal.cn/article/id/htzzjs_20240210 | Table 3; PDF p.3 (journal p.50) | published_condition_mean | Directly checked primary table/text; no graph digitization or synthetic labels | 3 |  |  |  |  | 4 | [[515, 0.43333333333333335]] | Final explicitly specified solution hold; unreported additional history remains context | Quench medium not specified. Transverse tensile direction; 560 C overburned states retained.
BI2024_7A09-053 | BI2024_7A09 | BI2024_7A09 | Solution 525 C; thickness 3 mm; age 120/160 C | H. Bi et al., Study on the Relationship Between Hardness and Strength of Aerospace Material 7A09 Aluminum Alloy Based on Solution-aging Heat Treatment, Aerospace Manufacturing Technology (2) (2024) 48–51 | https://htzzjs.spacejournal.cn/article/id/htzzjs_20240210 | Table 3; PDF p.3 (journal p.50) | published_condition_mean | Directly checked primary table/text; no graph digitization or synthetic labels | 3 |  |  |  |  | 3 | [[525, 0.35]] | Final explicitly specified solution hold; unreported additional history remains context | Quench medium not specified. Transverse tensile direction; 560 C overburned states retained.
BI2024_7A09-054 | BI2024_7A09 | BI2024_7A09 | Solution 525 C; thickness 4 mm; age 120/160 C | H. Bi et al., Study on the Relationship Between Hardness and Strength of Aerospace Material 7A09 Aluminum Alloy Based on Solution-aging Heat Treatment, Aerospace Manufacturing Technology (2) (2024) 48–51 | https://htzzjs.spacejournal.cn/article/id/htzzjs_20240210 | Table 3; PDF p.3 (journal p.50) | published_condition_mean | Directly checked primary table/text; no graph digitization or synthetic labels | 3 |  |  |  |  | 4 | [[525, 0.43333333333333335]] | Final explicitly specified solution hold; unreported additional history remains context | Quench medium not specified. Transverse tensile direction; 560 C overburned states retained.
BI2024_7A09-055 | BI2024_7A09 | BI2024_7A09 | Solution 535 C; thickness 3 mm; age 120/160 C | H. Bi et al., Study on the Relationship Between Hardness and Strength of Aerospace Material 7A09 Aluminum Alloy Based on Solution-aging Heat Treatment, Aerospace Manufacturing Technology (2) (2024) 48–51 | https://htzzjs.spacejournal.cn/article/id/htzzjs_20240210 | Table 3; PDF p.3 (journal p.50) | published_condition_mean | Directly checked primary table/text; no graph digitization or synthetic labels | 3 |  |  |  |  | 3 | [[535, 0.35]] | Final explicitly specified solution hold; unreported additional history remains context | Quench medium not specified. Transverse tensile direction; 560 C overburned states retained.
BI2024_7A09-056 | BI2024_7A09 | BI2024_7A09 | Solution 535 C; thickness 4 mm; age 120/160 C | H. Bi et al., Study on the Relationship Between Hardness and Strength of Aerospace Material 7A09 Aluminum Alloy Based on Solution-aging Heat Treatment, Aerospace Manufacturing Technology (2) (2024) 48–51 | https://htzzjs.spacejournal.cn/article/id/htzzjs_20240210 | Table 3; PDF p.3 (journal p.50) | published_condition_mean | Directly checked primary table/text; no graph digitization or synthetic labels | 3 |  |  |  |  | 4 | [[535, 0.43333333333333335]] | Final explicitly specified solution hold; unreported additional history remains context | Quench medium not specified. Transverse tensile direction; 560 C overburned states retained.
BI2024_7A09-057 | BI2024_7A09 | BI2024_7A09 | Solution 545 C; thickness 3 mm; age 120/160 C | H. Bi et al., Study on the Relationship Between Hardness and Strength of Aerospace Material 7A09 Aluminum Alloy Based on Solution-aging Heat Treatment, Aerospace Manufacturing Technology (2) (2024) 48–51 | https://htzzjs.spacejournal.cn/article/id/htzzjs_20240210 | Table 3; PDF p.3 (journal p.50) | published_condition_mean | Directly checked primary table/text; no graph digitization or synthetic labels | 3 |  |  |  |  | 3 | [[545, 0.35]] | Final explicitly specified solution hold; unreported additional history remains context | Quench medium not specified. Transverse tensile direction; 560 C overburned states retained.
BI2024_7A09-058 | BI2024_7A09 | BI2024_7A09 | Solution 545 C; thickness 4 mm; age 120/160 C | H. Bi et al., Study on the Relationship Between Hardness and Strength of Aerospace Material 7A09 Aluminum Alloy Based on Solution-aging Heat Treatment, Aerospace Manufacturing Technology (2) (2024) 48–51 | https://htzzjs.spacejournal.cn/article/id/htzzjs_20240210 | Table 3; PDF p.3 (journal p.50) | published_condition_mean | Directly checked primary table/text; no graph digitization or synthetic labels | 3 |  |  |  |  | 4 | [[545, 0.43333333333333335]] | Final explicitly specified solution hold; unreported additional history remains context | Quench medium not specified. Transverse tensile direction; 560 C overburned states retained.
BI2024_7A09-059 | BI2024_7A09 | BI2024_7A09 | Solution 560 C; thickness 3 mm; age 120/160 C | H. Bi et al., Study on the Relationship Between Hardness and Strength of Aerospace Material 7A09 Aluminum Alloy Based on Solution-aging Heat Treatment, Aerospace Manufacturing Technology (2) (2024) 48–51 | https://htzzjs.spacejournal.cn/article/id/htzzjs_20240210 | Table 3; PDF p.3 (journal p.50) | published_condition_mean | Directly checked primary table/text; no graph digitization or synthetic labels | 3 |  |  |  |  | 3 | [[560, 0.35]] | Final explicitly specified solution hold; unreported additional history remains context | Quench medium not specified. Transverse tensile direction; 560 C overburned states retained.
BI2024_7A09-060 | BI2024_7A09 | BI2024_7A09 | Solution 560 C; thickness 4 mm; age 120/160 C | H. Bi et al., Study on the Relationship Between Hardness and Strength of Aerospace Material 7A09 Aluminum Alloy Based on Solution-aging Heat Treatment, Aerospace Manufacturing Technology (2) (2024) 48–51 | https://htzzjs.spacejournal.cn/article/id/htzzjs_20240210 | Table 3; PDF p.3 (journal p.50) | published_condition_mean | Directly checked primary table/text; no graph digitization or synthetic labels | 3 |  |  |  |  | 4 | [[560, 0.43333333333333335]] | Final explicitly specified solution hold; unreported additional history remains context | Quench medium not specified. Transverse tensile direction; 560 C overburned states retained.
BI2024_7A09-061 | BI2024_7A09 | BI2024_7A09 | Solution 475 C; thickness 3 mm; age 65/105 C | H. Bi et al., Study on the Relationship Between Hardness and Strength of Aerospace Material 7A09 Aluminum Alloy Based on Solution-aging Heat Treatment, Aerospace Manufacturing Technology (2) (2024) 48–51 | https://htzzjs.spacejournal.cn/article/id/htzzjs_20240210 | Table 4; PDF p.4 (journal p.51) | published_condition_mean | Directly checked primary table/text; no graph digitization or synthetic labels | 3 |  |  |  |  | 3 | [[475, 0.35]] | Final explicitly specified solution hold; unreported additional history remains context | Transverse tensile direction; both reported aging stages retained; quench medium unspecified
BI2024_7A09-062 | BI2024_7A09 | BI2024_7A09 | Solution 475 C; thickness 3 mm; age 85/125 C | H. Bi et al., Study on the Relationship Between Hardness and Strength of Aerospace Material 7A09 Aluminum Alloy Based on Solution-aging Heat Treatment, Aerospace Manufacturing Technology (2) (2024) 48–51 | https://htzzjs.spacejournal.cn/article/id/htzzjs_20240210 | Table 4; PDF p.4 (journal p.51) | published_condition_mean | Directly checked primary table/text; no graph digitization or synthetic labels | 3 |  |  |  |  | 3 | [[475, 0.35]] | Final explicitly specified solution hold; unreported additional history remains context | Transverse tensile direction; both reported aging stages retained; quench medium unspecified
BI2024_7A09-063 | BI2024_7A09 | BI2024_7A09 | Solution 475 C; thickness 3 mm; age 95/135 C | H. Bi et al., Study on the Relationship Between Hardness and Strength of Aerospace Material 7A09 Aluminum Alloy Based on Solution-aging Heat Treatment, Aerospace Manufacturing Technology (2) (2024) 48–51 | https://htzzjs.spacejournal.cn/article/id/htzzjs_20240210 | Table 4; PDF p.4 (journal p.51) | published_condition_mean | Directly checked primary table/text; no graph digitization or synthetic labels | 3 |  |  |  |  | 3 | [[475, 0.35]] | Final explicitly specified solution hold; unreported additional history remains context | Transverse tensile direction; both reported aging stages retained; quench medium unspecified
BI2024_7A09-064 | BI2024_7A09 | BI2024_7A09 | Solution 475 C; thickness 3 mm; age 105/145 C | H. Bi et al., Study on the Relationship Between Hardness and Strength of Aerospace Material 7A09 Aluminum Alloy Based on Solution-aging Heat Treatment, Aerospace Manufacturing Technology (2) (2024) 48–51 | https://htzzjs.spacejournal.cn/article/id/htzzjs_20240210 | Table 4; PDF p.4 (journal p.51) | published_condition_mean | Directly checked primary table/text; no graph digitization or synthetic labels | 3 |  |  |  |  | 3 | [[475, 0.35]] | Final explicitly specified solution hold; unreported additional history remains context | Transverse tensile direction; both reported aging stages retained; quench medium unspecified
BI2024_7A09-065 | BI2024_7A09 | BI2024_7A09 | Solution 475 C; thickness 3 mm; age 110/150 C | H. Bi et al., Study on the Relationship Between Hardness and Strength of Aerospace Material 7A09 Aluminum Alloy Based on Solution-aging Heat Treatment, Aerospace Manufacturing Technology (2) (2024) 48–51 | https://htzzjs.spacejournal.cn/article/id/htzzjs_20240210 | Table 4; PDF p.4 (journal p.51) | published_condition_mean | Directly checked primary table/text; no graph digitization or synthetic labels | 3 |  |  |  |  | 3 | [[475, 0.35]] | Final explicitly specified solution hold; unreported additional history remains context | Transverse tensile direction; both reported aging stages retained; quench medium unspecified
BI2024_7A09-067 | BI2024_7A09 | BI2024_7A09 | Solution 475 C; thickness 3 mm; age 130/170 C | H. Bi et al., Study on the Relationship Between Hardness and Strength of Aerospace Material 7A09 Aluminum Alloy Based on Solution-aging Heat Treatment, Aerospace Manufacturing Technology (2) (2024) 48–51 | https://htzzjs.spacejournal.cn/article/id/htzzjs_20240210 | Table 4; PDF p.4 (journal p.51) | published_condition_mean | Directly checked primary table/text; no graph digitization or synthetic labels | 3 |  |  |  |  | 3 | [[475, 0.35]] | Final explicitly specified solution hold; unreported additional history remains context | Transverse tensile direction; both reported aging stages retained; quench medium unspecified
BI2024_7A09-068 | BI2024_7A09 | BI2024_7A09 | Solution 475 C; thickness 3 mm; age 135/175 C | H. Bi et al., Study on the Relationship Between Hardness and Strength of Aerospace Material 7A09 Aluminum Alloy Based on Solution-aging Heat Treatment, Aerospace Manufacturing Technology (2) (2024) 48–51 | https://htzzjs.spacejournal.cn/article/id/htzzjs_20240210 | Table 4; PDF p.4 (journal p.51) | published_condition_mean | Directly checked primary table/text; no graph digitization or synthetic labels | 3 |  |  |  |  | 3 | [[475, 0.35]] | Final explicitly specified solution hold; unreported additional history remains context | Transverse tensile direction; both reported aging stages retained; quench medium unspecified
BI2024_7A09-069 | BI2024_7A09 | BI2024_7A09 | Solution 475 C; thickness 3 mm; age 145/185 C | H. Bi et al., Study on the Relationship Between Hardness and Strength of Aerospace Material 7A09 Aluminum Alloy Based on Solution-aging Heat Treatment, Aerospace Manufacturing Technology (2) (2024) 48–51 | https://htzzjs.spacejournal.cn/article/id/htzzjs_20240210 | Table 4; PDF p.4 (journal p.51) | published_condition_mean | Directly checked primary table/text; no graph digitization or synthetic labels | 3 |  |  |  |  | 3 | [[475, 0.35]] | Final explicitly specified solution hold; unreported additional history remains context | Transverse tensile direction; both reported aging stages retained; quench medium unspecified
BI2024_7A09-070 | BI2024_7A09 | BI2024_7A09 | Solution 475 C; thickness 3 mm; age 155/195 C | H. Bi et al., Study on the Relationship Between Hardness and Strength of Aerospace Material 7A09 Aluminum Alloy Based on Solution-aging Heat Treatment, Aerospace Manufacturing Technology (2) (2024) 48–51 | https://htzzjs.spacejournal.cn/article/id/htzzjs_20240210 | Table 4; PDF p.4 (journal p.51) | published_condition_mean | Directly checked primary table/text; no graph digitization or synthetic labels | 3 |  |  |  |  | 3 | [[475, 0.35]] | Final explicitly specified solution hold; unreported additional history remains context | Transverse tensile direction; both reported aging stages retained; quench medium unspecified
BI2024_7A09-071 | BI2024_7A09 | BI2024_7A09 | Solution 475 C; thickness 4 mm; age 95/135 C | H. Bi et al., Study on the Relationship Between Hardness and Strength of Aerospace Material 7A09 Aluminum Alloy Based on Solution-aging Heat Treatment, Aerospace Manufacturing Technology (2) (2024) 48–51 | https://htzzjs.spacejournal.cn/article/id/htzzjs_20240210 | Table 4; PDF p.4 (journal p.51) | published_condition_mean | Directly checked primary table/text; no graph digitization or synthetic labels | 3 |  |  |  |  | 4 | [[475, 0.43333333333333335]] | Final explicitly specified solution hold; unreported additional history remains context | Transverse tensile direction; both reported aging stages retained; quench medium unspecified
BI2024_7A09-072 | BI2024_7A09 | BI2024_7A09 | Solution 475 C; thickness 4 mm; age 105/145 C | H. Bi et al., Study on the Relationship Between Hardness and Strength of Aerospace Material 7A09 Aluminum Alloy Based on Solution-aging Heat Treatment, Aerospace Manufacturing Technology (2) (2024) 48–51 | https://htzzjs.spacejournal.cn/article/id/htzzjs_20240210 | Table 4; PDF p.4 (journal p.51) | published_condition_mean | Directly checked primary table/text; no graph digitization or synthetic labels | 3 |  |  |  |  | 4 | [[475, 0.43333333333333335]] | Final explicitly specified solution hold; unreported additional history remains context | Transverse tensile direction; both reported aging stages retained; quench medium unspecified
BI2024_7A09-073 | BI2024_7A09 | BI2024_7A09 | Solution 475 C; thickness 4 mm; age 110/150 C | H. Bi et al., Study on the Relationship Between Hardness and Strength of Aerospace Material 7A09 Aluminum Alloy Based on Solution-aging Heat Treatment, Aerospace Manufacturing Technology (2) (2024) 48–51 | https://htzzjs.spacejournal.cn/article/id/htzzjs_20240210 | Table 4; PDF p.4 (journal p.51) | published_condition_mean | Directly checked primary table/text; no graph digitization or synthetic labels | 3 |  |  |  |  | 4 | [[475, 0.43333333333333335]] | Final explicitly specified solution hold; unreported additional history remains context | Transverse tensile direction; both reported aging stages retained; quench medium unspecified
BI2024_7A09-075 | BI2024_7A09 | BI2024_7A09 | Solution 475 C; thickness 4 mm; age 130/170 C | H. Bi et al., Study on the Relationship Between Hardness and Strength of Aerospace Material 7A09 Aluminum Alloy Based on Solution-aging Heat Treatment, Aerospace Manufacturing Technology (2) (2024) 48–51 | https://htzzjs.spacejournal.cn/article/id/htzzjs_20240210 | Table 4; PDF p.4 (journal p.51) | published_condition_mean | Directly checked primary table/text; no graph digitization or synthetic labels | 3 |  |  |  |  | 4 | [[475, 0.43333333333333335]] | Final explicitly specified solution hold; unreported additional history remains context | Transverse tensile direction; both reported aging stages retained; quench medium unspecified
BI2024_7A09-076 | BI2024_7A09 | BI2024_7A09 | Solution 475 C; thickness 4 mm; age 135/175 C | H. Bi et al., Study on the Relationship Between Hardness and Strength of Aerospace Material 7A09 Aluminum Alloy Based on Solution-aging Heat Treatment, Aerospace Manufacturing Technology (2) (2024) 48–51 | https://htzzjs.spacejournal.cn/article/id/htzzjs_20240210 | Table 4; PDF p.4 (journal p.51) | published_condition_mean | Directly checked primary table/text; no graph digitization or synthetic labels | 3 |  |  |  |  | 4 | [[475, 0.43333333333333335]] | Final explicitly specified solution hold; unreported additional history remains context | Transverse tensile direction; both reported aging stages retained; quench medium unspecified
BI2024_7A09-077 | BI2024_7A09 | BI2024_7A09 | Solution 475 C; thickness 4 mm; age 145/185 C | H. Bi et al., Study on the Relationship Between Hardness and Strength of Aerospace Material 7A09 Aluminum Alloy Based on Solution-aging Heat Treatment, Aerospace Manufacturing Technology (2) (2024) 48–51 | https://htzzjs.spacejournal.cn/article/id/htzzjs_20240210 | Table 4; PDF p.4 (journal p.51) | published_condition_mean | Directly checked primary table/text; no graph digitization or synthetic labels | 3 |  |  |  |  | 4 | [[475, 0.43333333333333335]] | Final explicitly specified solution hold; unreported additional history remains context | Transverse tensile direction; both reported aging stages retained; quench medium unspecified
BI2024_7A09-078 | BI2024_7A09 | BI2024_7A09 | Solution 475 C; thickness 4 mm; age 155/195 C | H. Bi et al., Study on the Relationship Between Hardness and Strength of Aerospace Material 7A09 Aluminum Alloy Based on Solution-aging Heat Treatment, Aerospace Manufacturing Technology (2) (2024) 48–51 | https://htzzjs.spacejournal.cn/article/id/htzzjs_20240210 | Table 4; PDF p.4 (journal p.51) | published_condition_mean | Directly checked primary table/text; no graph digitization or synthetic labels | 3 |  |  |  |  | 4 | [[475, 0.43333333333333335]] | Final explicitly specified solution hold; unreported additional history remains context | Transverse tensile direction; both reported aging stages retained; quench medium unspecified

## Primary repeat exclusions
excluded_id | representative_id | excluded_locator | retained_locator | reason
BI2024_7A09-066 | BI2024_7A09-043 | Table 4; PDF p.4 (journal p.51) | Table 3; PDF p.3 (journal p.50) | Same publication, encoded processing/thickness and all reported property summaries; conservative removal of duplicate table appearance, not proof of specimen identity
BI2024_7A09-074 | BI2024_7A09-044 | Table 4; PDF p.4 (journal p.51) | Table 3; PDF p.3 (journal p.50) | Same publication, encoded processing/thickness and all reported property summaries; conservative removal of duplicate table appearance, not proof of specimen identity

## JMI published sources
record_id | published_excel_row | UTS(Mpa) | YS(MPa) | EL(%) | Al | Zn | Mg | Cu | Si | Zr | Mn | Ag | Li | Fe | Ti | Sn | Cr | Ge | Sc | Pr | Yb | Ce | Ni | Y | Er | Sr | Gd | Reference | Process | included_by_chemistry | reference_number | original_study_group | alias_note | compilation_doi | record_type | evidence_scope
JMI-SI-003 | 3 | 452 | 321 | 9.7 | 93.906 | 0.42 | 1.47 | 4.11 | 0 | 0 | 0 | 0 | 0 | 0 | 0.094 | 0 | 0 | 0 | 0 | 0 | 0 | 0 | 0 | 0 | 0 | 0 | 0 | [1] Tan Pan, Qin Jin, Quan Xiang, Yi Danqing, Wang Bin. Co-strengthening of the multi-phase precipitation in high-strength and toughness cast Al–Cu–Zn–Mg alloy via changing Zn/Mg ratios [J]. Materials Science and Engineering: A, 2023, 873: 145024. | The alloys were homogenized at 460 °C for 12 h and then at 490 °C for 30 h, water quenched to room temperature and artificially aged at 185 °C_T6. | FALSE | 1 | JMI_REF_01 |  | 10.20517/jmi.2024.34 | as-published_compiled_value; original extraction type unverified | Published worksheet row and original-study citation known; no individual specimen identity or extraction-type certification; no noise added in this analysis
JMI-SI-004 | 4 | 479 | 360 | 6.8 | 92.347 | 2.07 | 1.43 | 4.07 | 0 | 0 | 0 | 0 | 0 | 0 | 0.083 | 0 | 0 | 0 | 0 | 0 | 0 | 0 | 0 | 0 | 0 | 0 | 0 | [1] Tan Pan, Qin Jin, Quan Xiang, Yi Danqing, Wang Bin. Co-strengthening of the multi-phase precipitation in high-strength and toughness cast Al–Cu–Zn–Mg alloy via changing Zn/Mg ratios [J]. Materials Science and Engineering: A, 2023, 873: 145024. |  | FALSE | 1 | JMI_REF_01 |  | 10.20517/jmi.2024.34 | as-published_compiled_value; original extraction type unverified | Published worksheet row and original-study citation known; no individual specimen identity or extraction-type certification; no noise added in this analysis
JMI-SI-005 | 5 | 502 | 372 | 12.3 | 90.78 | 3.57 | 1.42 | 4.14 | 0 | 0 | 0 | 0 | 0 | 0 | 0.09 | 0 | 0 | 0 | 0 | 0 | 0 | 0 | 0 | 0 | 0 | 0 | 0 | [1] Tan Pan, Qin Jin, Quan Xiang, Yi Danqing, Wang Bin. Co-strengthening of the multi-phase precipitation in high-strength and toughness cast Al–Cu–Zn–Mg alloy via changing Zn/Mg ratios [J]. Materials Science and Engineering: A, 2023, 873: 145024. |  | FALSE | 1 | JMI_REF_01 |  | 10.20517/jmi.2024.34 | as-published_compiled_value; original extraction type unverified | Published worksheet row and original-study citation known; no individual specimen identity or extraction-type certification; no noise added in this analysis
JMI-SI-006 | 6 | 429 | 352 | 4.2 | 90.129 | 3.45 | 2.24 | 4.09 | 0 | 0 | 0 | 0 | 0 | 0 | 0.091 | 0 | 0 | 0 | 0 | 0 | 0 | 0 | 0 | 0 | 0 | 0 | 0 | [1] Tan Pan, Qin Jin, Quan Xiang, Yi Danqing, Wang Bin. Co-strengthening of the multi-phase precipitation in high-strength and toughness cast Al–Cu–Zn–Mg alloy via changing Zn/Mg ratios [J]. Materials Science and Engineering: A, 2023, 873: 145024. |  | FALSE | 1 | JMI_REF_01 |  | 10.20517/jmi.2024.34 | as-published_compiled_value; original extraction type unverified | Published worksheet row and original-study citation known; no individual specimen identity or extraction-type certification; no noise added in this analysis
JMI-SI-007 | 7 |  | 214.58 | 21.35 | 92.58 | 3.01 | 3.94 | 0 | 0.01 | 0.23 | 0.1 | 0 | 0 | 0.01 | 0.07 | 0 | 0.05 | 0 | 0 | 0 | 0 | 0 | 0 | 0 | 0 | 0 | 0 | [2] Zhang Zhaorui, Li Yue, Li Hongxiang, Zhang Di, Zhang Jishan. Effect of high Cu concentration on the mechanical property and precipitation behavior of Al–Mg–Zn-(Cu) crossover alloys [J]. Journal of Materials Research and Technology, 2022, 20: 4585-96. | The alloys were homogenized at 430 °C for 12 h and then at 470 °C for 12 h. The ingots were hot rolled from 30 mm to 5.0 mm at 430 °C and cold rolled from 5.0 mm to 2.5 mm. After that, the samples were solution treated (490 °C /2 h), water quenched, pre-aged (80 °C /3 h), and aged at 140 °C for a different time. | TRUE | 2 | JMI_REF_02 |  | 10.20517/jmi.2024.34 | as-published_compiled_value; original extraction type unverified | Published worksheet row and original-study citation known; no individual specimen identity or extraction-type certification; no noise added in this analysis
JMI-SI-008 | 8 |  | 388.58 | 20.71 | 91.35 | 2.9 | 3.88 | 1.4 | 0.01 | 0.23 | 0.1 | 0 | 0 | 0.01 | 0.07 | 0 | 0.05 | 0 | 0 | 0 | 0 | 0 | 0 | 0 | 0 | 0 | 0 | [2] Zhang Zhaorui, Li Yue, Li Hongxiang, Zhang Di, Zhang Jishan. Effect of high Cu concentration on the mechanical property and precipitation behavior of Al–Mg–Zn-(Cu) crossover alloys [J]. Journal of Materials Research and Technology, 2022, 20: 4585-96. |  | FALSE | 2 | JMI_REF_02 |  | 10.20517/jmi.2024.34 | as-published_compiled_value; original extraction type unverified | Published worksheet row and original-study citation known; no individual specimen identity or extraction-type certification; no noise added in this analysis
JMI-SI-009 | 9 | 628 | 570.7 | 9.5 | 88.42 | 5.43 | 5.64 | 0.51 | 0 | 0 | 0 | 0 | 0 | 0 | 0 | 0 | 0 | 0 | 0 | 0 | 0 | 0 | 0 | 0 | 0 | 0 | 0 | [3] Zhang Zhaorui, Li Yue, Liu Yaohong, Li Hongxiang, Zhang Di, Zhang Jishan. A novel Al-Mg-Zn(-Cu) crossover alloy with ultra-high strength [J]. Materials Letters, 2023, 347: 134640. | The alloys were homogenized at 430 °C for 12 h and then at 470 °C for 12 h. The ingots were hot rolled from 30 mm to 5.0 mm at 430 °C and cold rolled from 5.0 mm to 2.5 mm. After that, the samples were solution treated (470 °C /2 h), water quenched, pre-aged (90 °C/48h ), and aged at 140 °C for a different time. | TRUE | 3 | JMI_REF_03 |  | 10.20517/jmi.2024.34 | as-published_compiled_value; original extraction type unverified | Published worksheet row and original-study citation known; no individual specimen identity or extraction-type certification; no noise added in this analysis
JMI-SI-010 | 10 | 494.78 | 404.82 | 17.94 | 91.13 | 3.3 | 5.25 | 0 | 0 | 0.12 | 0.1 | 0 | 0 | 0 | 0.06 | 0 | 0.04 | 0 | 0 | 0 | 0 | 0 | 0 | 0 | 0 | 0 | 0 | [4] Pan Yanlin, Zhang Di, Liu Haoran, Zhuang Linzhong, Zhang Jishan. Precipitation hardening and intergranular corrosion behavior of novel Al–Mg–Zn(-Cu) alloys [J]. Journal of Alloys and Compounds, 2021, 853: 157199. | All as-cast ingots were homogenized, milled, hot-rolled, annealed and recrystallized, and finally cold-rolled to 2.50 mm.The cold-rolled plates were solution treated at 480 °C/30min in an air furnace, and then immediately quenched in water. All the alloys were first pre-aged at 90 °C/48 h, and then peak aged at 140 °C for different hours. | TRUE | 4 | JMI_REF_04 |  | 10.20517/jmi.2024.34 | as-published_compiled_value; original extraction type unverified | Published worksheet row and original-study citation known; no individual specimen identity or extraction-type certification; no noise added in this analysis
JMI-SI-011 | 11 | 524.5 | 440.16 | 15.71 | 90.63 | 3.25 | 5.28 | 0.52 | 0 | 0.12 | 0.1 | 0 | 0 | 0 | 0.06 | 0 | 0.04 | 0 | 0 | 0 | 0 | 0 | 0 | 0 | 0 | 0 | 0 | [4] Pan Yanlin, Zhang Di, Liu Haoran, Zhuang Linzhong, Zhang Jishan. Precipitation hardening and intergranular corrosion behavior of novel Al–Mg–Zn(-Cu) alloys [J]. Journal of Alloys and Compounds, 2021, 853: 157199. |  | TRUE | 4 | JMI_REF_04 |  | 10.20517/jmi.2024.34 | as-published_compiled_value; original extraction type unverified | Published worksheet row and original-study citation known; no individual specimen identity or extraction-type certification; no noise added in this analysis
JMI-SI-012 | 12 | 547.79 | 478.72 | 14.59 | 89.92 | 3.98 | 5.28 | 0.5 | 0 | 0.12 | 0.1 | 0 | 0 | 0 | 0.06 | 0 | 0.04 | 0 | 0 | 0 | 0 | 0 | 0 | 0 | 0 | 0 | 0 | [4] Pan Yanlin, Zhang Di, Liu Haoran, Zhuang Linzhong, Zhang Jishan. Precipitation hardening and intergranular corrosion behavior of novel Al–Mg–Zn(-Cu) alloys [J]. Journal of Alloys and Compounds, 2021, 853: 157199. |  | TRUE | 4 | JMI_REF_04 |  | 10.20517/jmi.2024.34 | as-published_compiled_value; original extraction type unverified | Published worksheet row and original-study citation known; no individual specimen identity or extraction-type certification; no noise added in this analysis
JMI-SI-013 | 13 | 572.69 | 507.63 | 13 | 89.3 | 4.62 | 5.26 | 0.5 | 0 | 0.12 | 0.1 | 0 | 0 | 0 | 0.06 | 0 | 0.04 | 0 | 0 | 0 | 0 | 0 | 0 | 0 | 0 | 0 | 0 | [4] Pan Yanlin, Zhang Di, Liu Haoran, Zhuang Linzhong, Zhang Jishan. Precipitation hardening and intergranular corrosion behavior of novel Al–Mg–Zn(-Cu) alloys [J]. Journal of Alloys and Compounds, 2021, 853: 157199. |  | TRUE | 4 | JMI_REF_04 |  | 10.20517/jmi.2024.34 | as-published_compiled_value; original extraction type unverified | Published worksheet row and original-study citation known; no individual specimen identity or extraction-type certification; no noise added in this analysis
JMI-SI-014 | 14 | 571.08 | 502.01 | 12.9 | 89.51 | 4.58 | 4.6 | 0.99 | 0 | 0.12 | 0.1 | 0 | 0 | 0 | 0.06 | 0 | 0.04 | 0 | 0 | 0 | 0 | 0 | 0 | 0 | 0 | 0 | 0 | [4] Pan Yanlin, Zhang Di, Liu Haoran, Zhuang Linzhong, Zhang Jishan. Precipitation hardening and intergranular corrosion behavior of novel Al–Mg–Zn(-Cu) alloys [J]. Journal of Alloys and Compounds, 2021, 853: 157199. |  | TRUE | 4 | JMI_REF_04 |  | 10.20517/jmi.2024.34 | as-published_compiled_value; original extraction type unverified | Published worksheet row and original-study citation known; no individual specimen identity or extraction-type certification; no noise added in this analysis
JMI-SI-015 | 15 | 719 | 701 | 8.5 | 86.54 | 8.6 | 2.5 | 2.2 | 0 | 0.16 | 0 | 0 | 0 | 0 | 0 | 0 | 0 | 0 | 0 | 0 | 0 | 0 | 0 | 0 | 0 | 0 | 0 | [5] Wang Ming, Huang Lanping, Chen Kanghua, Liu Wensheng. Influence of minor combined addition of Cr and Pr on microstructure, mechanical properties and corrosion behaviors of an ultrahigh strength Al-Zn-Mg-Cu-Zr alloy [J]. Micron, 2018, 104: 80-8. | To eliminate or decrease chemical segre- gation of the as-cast ingots, the multi-stage homogenization treatment was carried out at 410 °C for 4 h, 450 °C for 20 h and subsequently 470 °C for 24 h, followed by air cooling to room temperature. The as- homogenized ingots were converted into plates with a size of 13.5 mm× 10.2 mm using an extrusion ratio of 12.2. The extruded plates were held at 450 °C and 470 °C separately for 1 h, and then kept at 480 °C for 3 h before being quenched in water at room temperature. The plates were aged at 130 °C for 24 h for T6 temper. | TRUE | 5 | JMI_REF_05 |  | 10.20517/jmi.2024.34 | as-published_compiled_value; original extraction type unverified | Published worksheet row and original-study citation known; no individual specimen identity or extraction-type certification; no noise added in this analysis
JMI-SI-016 | 16 | 743 | 708 | 10.1 | 86.3 | 8.6 | 2.5 | 2.2 | 0 | 0.16 | 0 | 0 | 0 | 0 | 0 | 0 | 0.1 | 0 | 0 | 0.14 | 0 | 0 | 0 | 0 | 0 | 0 | 0 | [5] Wang Ming, Huang Lanping, Chen Kanghua, Liu Wensheng. Influence of minor combined addition of Cr and Pr on microstructure, mechanical properties and corrosion behaviors of an ultrahigh strength Al-Zn-Mg-Cu-Zr alloy [J]. Micron, 2018, 104: 80-8. |  | TRUE | 5 | JMI_REF_05 |  | 10.20517/jmi.2024.34 | as-published_compiled_value; original extraction type unverified | Published worksheet row and original-study citation known; no individual specimen identity or extraction-type certification; no noise added in this analysis
JMI-SI-017 | 17 | 704 | 683.6 | 8.9 | 86.86 | 8.49 | 2.39 | 2.1 | 0 | 0.16 | 0 | 0 | 0 | 0 | 0 | 0 | 0 | 0 | 0 | 0 | 0 | 0 | 0 | 0 | 0 | 0 | 0 | [6] Fang H. C., Chen K. H., Chen X., Huang L. P., Peng G. S., Huang B. Y. Effect of Zr, Cr and Pr additions on microstructures and properties of ultra-high strength Al–Zn–Mg–Cu alloys [J]. Materials Science and Engineering: A, 2011, 528(25): 7606-15. | The as-cast ingots were homogenized at 465 °C for 24 h, followed by air cooling to the room temperature. Then the ingots were converted into plates of 13.5 mm × 10.2 mm by hot extrusion at 410–430 °C, with an extrusion ratio of 12.2:1. The extruded plates were held at 450 °C and 470 °Cseparately for 1 h, then kept at 480 °C for 2 h for stepped solution treatment, and then quenched in ambi- ent temperature water. The plates were aged at 130 °C for 24 h for T6-tempered. | TRUE | 6 | JMI_REF_06 |  | 10.20517/jmi.2024.34 | as-published_compiled_value; original extraction type unverified | Published worksheet row and original-study citation known; no individual specimen identity or extraction-type certification; no noise added in this analysis
JMI-SI-018 | 18 | 673.8 | 659.2 | 8.1 | 86.72 | 8.51 | 2.29 | 2.14 | 0 | 0 | 0 | 0 | 0 | 0 | 0 | 0 | 0.16 | 0 | 0 | 0.18 | 0 | 0 | 0 | 0 | 0 | 0 | 0 | [6] Fang H. C., Chen K. H., Chen X., Huang L. P., Peng G. S., Huang B. Y. Effect of Zr, Cr and Pr additions on microstructures and properties of ultra-high strength Al–Zn–Mg–Cu alloys [J]. Materials Science and Engineering: A, 2011, 528(25): 7606-15. |  | TRUE | 6 | JMI_REF_06 |  | 10.20517/jmi.2024.34 | as-published_compiled_value; original extraction type unverified | Published worksheet row and original-study citation known; no individual specimen identity or extraction-type certification; no noise added in this analysis
JMI-SI-019 | 19 | 732 | 721.2 | 10.8 | 86.36 | 8.52 | 2.41 | 2.16 | 0 | 0.16 | 0 | 0 | 0 | 0 | 0 | 0 | 0.18 | 0 | 0 | 0.21 | 0 | 0 | 0 | 0 | 0 | 0 | 0 | [6] Fang H. C., Chen K. H., Chen X., Huang L. P., Peng G. S., Huang B. Y. Effect of Zr, Cr and Pr additions on microstructures and properties of ultra-high strength Al–Zn–Mg–Cu alloys [J]. Materials Science and Engineering: A, 2011, 528(25): 7606-15. |  | TRUE | 6 | JMI_REF_06 |  | 10.20517/jmi.2024.34 | as-published_compiled_value; original extraction type unverified | Published worksheet row and original-study citation known; no individual specimen identity or extraction-type certification; no noise added in this analysis
JMI-SI-020 | 20 | 649 | 610 | 14.2 | 89.676 | 6.58 | 1.57 | 2.12 | 0 | 0 | 0 | 0 | 0 | 0 | 0.054 | 0 | 0 | 0 | 0 | 0 | 0 | 0 | 0 | 0 | 0 | 0 | 0 | [7] Wen Lu, Liu Wencai, Wu Guohua, Wu Henglong, Zhang Liang, Sun Jiangwei, Zhang Jinshuo, Xu Shihao, Shi Chunchang, Wang Yongbo, Lu Yejun. Microstructure and stress corrosion cracking resistance of Al-6.5Zn-2Cu-1.5Mg-0.05Ti alloy modified by Cr addition [J]. Materials Characterization, 2022, 183: 111621. | Preparatory to the hot extrusion, the ingots were subjected to homogenization in a muffle furnace at 470 °C for 24 h and cut into cylinders. Extrusion was then conducted at about 430 °C with a ratio of 16:1. After the following solution treatment at 480 °C for 2 h and quenching in boiling water, the studied alloys were finally aged at 150 °C for 4 h under an oil bath. | TRUE | 7 | JMI_REF_07 |  | 10.20517/jmi.2024.34 | as-published_compiled_value; original extraction type unverified | Published worksheet row and original-study citation known; no individual specimen identity or extraction-type certification; no noise added in this analysis
JMI-SI-021 | 21 | 632 | 577 | 20.1 | 89.652 | 6.53 | 1.5 | 2.13 | 0 | 0 | 0 | 0 | 0 | 0 | 0.058 | 0 | 0.13 | 0 | 0 | 0 | 0 | 0 | 0 | 0 | 0 | 0 | 0 | [7] Wen Lu, Liu Wencai, Wu Guohua, Wu Henglong, Zhang Liang, Sun Jiangwei, Zhang Jinshuo, Xu Shihao, Shi Chunchang, Wang Yongbo, Lu Yejun. Microstructure and stress corrosion cracking resistance of Al-6.5Zn-2Cu-1.5Mg-0.05Ti alloy modified by Cr addition [J]. Materials Characterization, 2022, 183: 111621. |  | TRUE | 7 | JMI_REF_07 |  | 10.20517/jmi.2024.34 | as-published_compiled_value; original extraction type unverified | Published worksheet row and original-study citation known; no individual specimen identity or extraction-type certification; no noise added in this analysis
JMI-SI-022 | 22 | 597 | 491 | 17.6 | 89.562 | 6.47 | 1.53 | 2.1 | 0 | 0 | 0 | 0 | 0 | 0 | 0.058 | 0 | 0.28 | 0 | 0 | 0 | 0 | 0 | 0 | 0 | 0 | 0 | 0 | [7] Wen Lu, Liu Wencai, Wu Guohua, Wu Henglong, Zhang Liang, Sun Jiangwei, Zhang Jinshuo, Xu Shihao, Shi Chunchang, Wang Yongbo, Lu Yejun. Microstructure and stress corrosion cracking resistance of Al-6.5Zn-2Cu-1.5Mg-0.05Ti alloy modified by Cr addition [J]. Materials Characterization, 2022, 183: 111621. |  | TRUE | 7 | JMI_REF_07 |  | 10.20517/jmi.2024.34 | as-published_compiled_value; original extraction type unverified | Published worksheet row and original-study citation known; no individual specimen identity or extraction-type certification; no noise added in this analysis
JMI-SI-023 | 23 | 709.7 | 683.6 | 8.9 | 86.54 | 8.6 | 2.5 | 2.2 | 0 | 0.16 | 0 | 0 | 0 | 0 | 0 | 0 | 0 | 0 | 0 | 0 | 0 | 0 | 0 | 0 | 0 | 0 | 0 | [8] Chen K. H., Fang H. C., Zhang Z., Chen X., Liu G. Effect of of Yb, Cr and Zr additions on recrystallization and corrosion resistance of Al–Zn–Mg–Cu alloys [J]. Materials Science and Engineering: A, 2008, 497(1): 426-31. | The cast ingots were treated at 465 °C for 24 h for homogenization, and extruded at 410–430 °C into plate of 13.5 mm × 10.2 mm section in 12.2 extrusion ratio. The extruded plates were held at 450 and 470 °C separately for 1 h, then kept at 480 °C for 2 h for stepped solution treatment, then were quenched in ambient temperature water. The plates were tempered at 130 °C for 24 h for artificial T6 tempered. | TRUE | 8 | JMI_REF_08 |  | 10.20517/jmi.2024.34 | as-published_compiled_value; original extraction type unverified | Published worksheet row and original-study citation known; no individual specimen identity or extraction-type certification; no noise added in this analysis
JMI-SI-024 | 24 | 747.1 | 725.2 | 9.3 | 86.04 | 8.6 | 2.5 | 2.2 | 0 | 0.16 | 0 | 0 | 0 | 0 | 0 | 0 | 0.2 | 0 | 0 | 0 | 0.3 | 0 | 0 | 0 | 0 | 0 | 0 | [8] Chen K. H., Fang H. C., Zhang Z., Chen X., Liu G. Effect of of Yb, Cr and Zr additions on recrystallization and corrosion resistance of Al–Zn–Mg–Cu alloys [J]. Materials Science and Engineering: A, 2008, 497(1): 426-31. |  | TRUE | 8 | JMI_REF_08 |  | 10.20517/jmi.2024.34 | as-published_compiled_value; original extraction type unverified | Published worksheet row and original-study citation known; no individual specimen identity or extraction-type certification; no noise added in this analysis
JMI-SI-025 | 25 | 559.803 | 530.848 | 7.25447 | 87.7 | 8 | 2 | 2.3 | 0 | 0 | 0 | 0 | 0 | 0 | 0 | 0 | 0 | 0 | 0 | 0 | 0 | 0 | 0 | 0 | 0 | 0 | 0 | [9] Liu Shengdan, Liu Wenjun, Zhang Yong, Zhang Xinming, Deng Yunlai. Effect of microstructure on the quench sensitivity of AlZnMgCu alloys [J]. Journal of Alloys and Compounds, 2010, 507(1): 53-61. | The ingots were homogenized by heating to 465 °C with 0.8 °C/min and holding for 24 h, and then cooled in air. After preheating at 420 °C for 2 h, the homogenized ingots were rolled to a sheet of 2.5 mm in thickness with 10 passes. The samples with size of 2.5 mm*20 mm*70 mm were cut from the sheet, solution heat treated at 470 °C for 1 h, and then quenched into air, respectively, which resulted in different cooling rates. After quenching, the samples were immediately subjected to artificial aging at 121 °C for 24 h. | TRUE | 9 | JMI_REF_09 |  | 10.20517/jmi.2024.34 | as-published_compiled_value; original extraction type unverified | Published worksheet row and original-study citation known; no individual specimen identity or extraction-type certification; no noise added in this analysis
JMI-SI-026 | 26 | 573.481 | 529.244 | 8.6575 | 87.65 | 8 | 2 | 2.3 | 0 | 0.05 | 0 | 0 | 0 | 0 | 0 | 0 | 0 | 0 | 0 | 0 | 0 | 0 | 0 | 0 | 0 | 0 | 0 | [9] Liu Shengdan, Liu Wenjun, Zhang Yong, Zhang Xinming, Deng Yunlai. Effect of microstructure on the quench sensitivity of AlZnMgCu alloys [J]. Journal of Alloys and Compounds, 2010, 507(1): 53-61. |  | TRUE | 9 | JMI_REF_09 |  | 10.20517/jmi.2024.34 | as-published_compiled_value; original extraction type unverified | Published worksheet row and original-study citation known; no individual specimen identity or extraction-type certification; no noise added in this analysis
JMI-SI-027 | 27 | 430.948 | 313.942 | 12.4209 | 87.6 | 8 | 2 | 2.3 | 0 | 0.1 | 0 | 0 | 0 | 0 | 0 | 0 | 0 | 0 | 0 | 0 | 0 | 0 | 0 | 0 | 0 | 0 | 0 | [9] Liu Shengdan, Liu Wenjun, Zhang Yong, Zhang Xinming, Deng Yunlai. Effect of microstructure on the quench sensitivity of AlZnMgCu alloys [J]. Journal of Alloys and Compounds, 2010, 507(1): 53-61. |  | TRUE | 9 | JMI_REF_09 |  | 10.20517/jmi.2024.34 | as-published_compiled_value; original extraction type unverified | Published worksheet row and original-study citation known; no individual specimen identity or extraction-type certification; no noise added in this analysis
JMI-SI-028 | 28 | 462.79 | 371.727 | 12.0248 | 87.55 | 8 | 2 | 2.3 | 0 | 0.15 | 0 | 0 | 0 | 0 | 0 | 0 | 0 | 0 | 0 | 0 | 0 | 0 | 0 | 0 | 0 | 0 | 0 | [9] Liu Shengdan, Liu Wenjun, Zhang Yong, Zhang Xinming, Deng Yunlai. Effect of microstructure on the quench sensitivity of AlZnMgCu alloys [J]. Journal of Alloys and Compounds, 2010, 507(1): 53-61. |  | TRUE | 9 | JMI_REF_09 |  | 10.20517/jmi.2024.34 | as-published_compiled_value; original extraction type unverified | Published worksheet row and original-study citation known; no individual specimen identity or extraction-type certification; no noise added in this analysis
JMI-SI-029 | 29 | 585.8 | 565.943 | 10.9519 | 87.7 | 8 | 2 | 2.3 | 0 | 0 | 0 | 0 | 0 | 0 | 0 | 0 | 0 | 0 | 0 | 0 | 0 | 0 | 0 | 0 | 0 | 0 | 0 | [9] Liu Shengdan, Liu Wenjun, Zhang Yong, Zhang Xinming, Deng Yunlai. Effect of microstructure on the quench sensitivity of AlZnMgCu alloys [J]. Journal of Alloys and Compounds, 2010, 507(1): 53-61. | The ingots were homogenized by heating to 465 °C with 0.8 °C/min and holding for 24 h, and then cooled in air. After preheating at 420 °C for 2 h, the homogenized ingots were rolled to a sheet of 2.5 mm in thickness with 10 passes. The samples with size of 2.5 mm*20 mm*70 mm were cut from the sheet, solution heat treated at 470 °C for 1 h, and then quenched into water of 100 °C, respectively, which resulted in different cooling rates. After quenching, the samples were immediately subjected to artificial aging at 121 °C for 24 h | TRUE | 9 | JMI_REF_09 |  | 10.20517/jmi.2024.34 | as-published_compiled_value; original extraction type unverified | Published worksheet row and original-study citation known; no individual specimen identity or extraction-type certification; no noise added in this analysis
JMI-SI-030 | 30 | 577.286 | 543.928 | 11.1829 | 87.65 | 8 | 2 | 2.3 | 0 | 0.05 | 0 | 0 | 0 | 0 | 0 | 0 | 0 | 0 | 0 | 0 | 0 | 0 | 0 | 0 | 0 | 0 | 0 | [9] Liu Shengdan, Liu Wenjun, Zhang Yong, Zhang Xinming, Deng Yunlai. Effect of microstructure on the quench sensitivity of AlZnMgCu alloys [J]. Journal of Alloys and Compounds, 2010, 507(1): 53-61. |  | TRUE | 9 | JMI_REF_09 |  | 10.20517/jmi.2024.34 | as-published_compiled_value; original extraction type unverified | Published worksheet row and original-study citation known; no individual specimen identity or extraction-type certification; no noise added in this analysis
JMI-SI-031 | 31 | 578.969 | 551.561 | 15.326 | 87.6 | 8 | 2 | 2.3 | 0 | 0.1 | 0 | 0 | 0 | 0 | 0 | 0 | 0 | 0 | 0 | 0 | 0 | 0 | 0 | 0 | 0 | 0 | 0 | [9] Liu Shengdan, Liu Wenjun, Zhang Yong, Zhang Xinming, Deng Yunlai. Effect of microstructure on the quench sensitivity of AlZnMgCu alloys [J]. Journal of Alloys and Compounds, 2010, 507(1): 53-61. |  | TRUE | 9 | JMI_REF_09 |  | 10.20517/jmi.2024.34 | as-published_compiled_value; original extraction type unverified | Published worksheet row and original-study citation known; no individual specimen identity or extraction-type certification; no noise added in this analysis
JMI-SI-032 | 32 | 608.614 | 561.627 | 14.2036 | 87.55 | 8 | 2 | 2.3 | 0 | 0.15 | 0 | 0 | 0 | 0 | 0 | 0 | 0 | 0 | 0 | 0 | 0 | 0 | 0 | 0 | 0 | 0 | 0 | [9] Liu Shengdan, Liu Wenjun, Zhang Yong, Zhang Xinming, Deng Yunlai. Effect of microstructure on the quench sensitivity of AlZnMgCu alloys [J]. Journal of Alloys and Compounds, 2010, 507(1): 53-61. |  | TRUE | 9 | JMI_REF_09 |  | 10.20517/jmi.2024.34 | as-published_compiled_value; original extraction type unverified | Published worksheet row and original-study citation known; no individual specimen identity or extraction-type certification; no noise added in this analysis
JMI-SI-033 | 33 | 672.3 | 643.6 | 10.1 | 86.1 | 9.3 | 2.4 | 2.2 | 0 | 0 | 0 | 0 | 0 | 0 | 0 | 0 | 0 | 0 | 0 | 0 | 0 | 0 | 0 | 0 | 0 | 0 | 0 | [10] Dong Pengxuan, Chen Songyi, Chen Kanghua. Effects of Cu content on microstructure and properties of super-high-strength Al-9.3Zn-2.4Mg-xCu-Zr alloy [J]. Journal of Alloys and Compounds, 2019, 788: 329-37. | The ingots were then homogenized at 410 °C for 4 h and then at 460 °C for 24 h and subsequently cooled in air. Next, the homogenized ingots were hot-extruded into 15- mm-diameter bars at 420-430 °C with an extrusion ratio of 9. The extruded samples were solid-solution-treated at 480 °C for 60 min using a heating rate of 7 °C/min and then quenched in water at room temperature. Subsequently, the quenched samples were artificially aged to temperature T6 (120°C for 24 h). | TRUE | 10 | JMI_REF_10 |  | 10.20517/jmi.2024.34 | as-published_compiled_value; original extraction type unverified | Published worksheet row and original-study citation known; no individual specimen identity or extraction-type certification; no noise added in this analysis
JMI-SI-034 | 34 | 723.8 | 683 | 10.1 | 86.5 | 9.3 | 2.4 | 1.8 | 0 | 0 | 0 | 0 | 0 | 0 | 0 | 0 | 0 | 0 | 0 | 0 | 0 | 0 | 0 | 0 | 0 | 0 | 0 | [10] Dong Pengxuan, Chen Songyi, Chen Kanghua. Effects of Cu content on microstructure and properties of super-high-strength Al-9.3Zn-2.4Mg-xCu-Zr alloy [J]. Journal of Alloys and Compounds, 2019, 788: 329-37. |  | TRUE | 10 | JMI_REF_10 |  | 10.20517/jmi.2024.34 | as-published_compiled_value; original extraction type unverified | Published worksheet row and original-study citation known; no individual specimen identity or extraction-type certification; no noise added in this analysis
JMI-SI-035 | 35 | 753.3 | 724.9 | 8.4 | 86.8 | 9.3 | 2.4 | 1.5 | 0 | 0 | 0 | 0 | 0 | 0 | 0 | 0 | 0 | 0 | 0 | 0 | 0 | 0 | 0 | 0 | 0 | 0 | 0 | [10] Dong Pengxuan, Chen Songyi, Chen Kanghua. Effects of Cu content on microstructure and properties of super-high-strength Al-9.3Zn-2.4Mg-xCu-Zr alloy [J]. Journal of Alloys and Compounds, 2019, 788: 329-37. |  | TRUE | 10 | JMI_REF_10 |  | 10.20517/jmi.2024.34 | as-published_compiled_value; original extraction type unverified | Published worksheet row and original-study citation known; no individual specimen identity or extraction-type certification; no noise added in this analysis
JMI-SI-036 | 36 | 754.7 | 739.8 | 7.5 | 87 | 9.3 | 2.4 | 1.3 | 0 | 0 | 0 | 0 | 0 | 0 | 0 | 0 | 0 | 0 | 0 | 0 | 0 | 0 | 0 | 0 | 0 | 0 | 0 | [10] Dong Pengxuan, Chen Songyi, Chen Kanghua. Effects of Cu content on microstructure and properties of super-high-strength Al-9.3Zn-2.4Mg-xCu-Zr alloy [J]. Journal of Alloys and Compounds, 2019, 788: 329-37. |  | TRUE | 10 | JMI_REF_10 |  | 10.20517/jmi.2024.34 | as-published_compiled_value; original extraction type unverified | Published worksheet row and original-study citation known; no individual specimen identity or extraction-type certification; no noise added in this analysis
JMI-SI-037 | 37 | 781.8 | 748.1 | 7.3 | 87.5 | 9.3 | 2.4 | 0.8 | 0 | 0 | 0 | 0 | 0 | 0 | 0 | 0 | 0 | 0 | 0 | 0 | 0 | 0 | 0 | 0 | 0 | 0 | 0 | [10] Dong Pengxuan, Chen Songyi, Chen Kanghua. Effects of Cu content on microstructure and properties of super-high-strength Al-9.3Zn-2.4Mg-xCu-Zr alloy [J]. Journal of Alloys and Compounds, 2019, 788: 329-37. |  | TRUE | 10 | JMI_REF_10 |  | 10.20517/jmi.2024.34 | as-published_compiled_value; original extraction type unverified | Published worksheet row and original-study citation known; no individual specimen identity or extraction-type certification; no noise added in this analysis
JMI-SI-038 | 38 | 737.1 | 734.4 | 7.3 | 87.56 | 8.32 | 2.47 | 1.5 | 0 | 0.15 | 0 | 0 | 0 | 0 | 0 | 0 | 0 | 0 | 0 | 0 | 0 | 0 | 0 | 0 | 0 | 0 | 0 | [11] Peng Guosheng, Chen Kanghua, Fang Huachan, Chen Songyi. Effect of Cr and Yb additions on microstructure and properties of low copper Al–Zn–Mg–Cu–Zr alloy [J]. Materials & Design (1980-2015), 2012, 36: 279-83. | The cast ingots were treated at 465 °C for 24 h for homogenization, and extruded at 410–430°C into plate of 13.5 mm - 10.2 mm section in 12.2 extrusion ratio. The extruded plates were held at 450°C and 470°C separately for 1 h, then kept at 480°C for 2 h for stepped solution treatment, and then were quenched in ambient temperature water. The plates were tempered at 130 °C for 24 h for artificial T6 tempered. | TRUE | 11 | JMI_REF_11 |  | 10.20517/jmi.2024.34 | as-published_compiled_value; original extraction type unverified | Published worksheet row and original-study citation known; no individual specimen identity or extraction-type certification; no noise added in this analysis
JMI-SI-039 | 39 | 753.1 | 752.9 | 10.3 | 87.06 | 8.32 | 2.47 | 1.5 | 0 | 0.15 | 0 | 0 | 0 | 0 | 0 | 0 | 0.2 | 0 | 0 | 0 | 0.3 | 0 | 0 | 0 | 0 | 0 | 0 | [11] Peng Guosheng, Chen Kanghua, Fang Huachan, Chen Songyi. Effect of Cr and Yb additions on microstructure and properties of low copper Al–Zn–Mg–Cu–Zr alloy [J]. Materials & Design (1980-2015), 2012, 36: 279-83. |  | TRUE | 11 | JMI_REF_11 |  | 10.20517/jmi.2024.34 | as-published_compiled_value; original extraction type unverified | Published worksheet row and original-study citation known; no individual specimen identity or extraction-type certification; no noise added in this analysis
JMI-SI-040 | 40 | 527.4 | 396.8 | 15.6 | 94.98 | 2.37 | 2.3 | 0.32 | 0 | 0.03 | 0 | 0 | 0 | 0 | 0 | 0 | 0 | 0 | 0 | 0 | 0 | 0 | 0 | 0 | 0 | 0 | 0 | [12] Li Yong, Wang Yin, Lu Bing, Yu Wei, Wang Haiyao, Xu Guangming, Wang Zhaodong. Effect of Cu content and Zn/Mg ratio on microstructure and mechanical properties of Al–Zn–Mg–Cu alloys [J]. Journal of Materials Research and Technology, 2022, 19: 3451-60. | To homogenize the as-cast structure and eliminate residual stress, the as-cast ingots were homogenized at 470 °C for 24 h. The alloys were then hot-rolled at 430 °C from 10 mm to 2 mm, and cold-rolled at room temperature from 2 mm to a final thickness of 1.2 mm. The alloys were intermediate annealed at 460 °C for 1 h between the two rolling processes. This was performed to restore part of the plasticity of the alloy and facilitate later deformation processing. The rolled sheets were solution treated at 480 °C for 2 h followed by a cold-water quenching. The sheet samples were immediately heat treated at 120 °C for 24 h, i.e., artificial aging. | FALSE | 12 | JMI_REF_12 |  | 10.20517/jmi.2024.34 | as-published_compiled_value; original extraction type unverified | Published worksheet row and original-study citation known; no individual specimen identity or extraction-type certification; no noise added in this analysis
JMI-SI-041 | 41 | 543 | 418.4 | 16.1 | 94.87 | 2.39 | 2.18 | 0.53 | 0 | 0.03 | 0 | 0 | 0 | 0 | 0 | 0 | 0 | 0 | 0 | 0 | 0 | 0 | 0 | 0 | 0 | 0 | 0 | [12] Li Yong, Wang Yin, Lu Bing, Yu Wei, Wang Haiyao, Xu Guangming, Wang Zhaodong. Effect of Cu content and Zn/Mg ratio on microstructure and mechanical properties of Al–Zn–Mg–Cu alloys [J]. Journal of Materials Research and Technology, 2022, 19: 3451-60. |  | FALSE | 12 | JMI_REF_12 |  | 10.20517/jmi.2024.34 | as-published_compiled_value; original extraction type unverified | Published worksheet row and original-study citation known; no individual specimen identity or extraction-type certification; no noise added in this analysis
JMI-SI-042 | 42 | 558.3 | 456.2 | 18.3 | 94.64 | 2.41 | 2.22 | 0.7 | 0 | 0.03 | 0 | 0 | 0 | 0 | 0 | 0 | 0 | 0 | 0 | 0 | 0 | 0 | 0 | 0 | 0 | 0 | 0 | [12] Li Yong, Wang Yin, Lu Bing, Yu Wei, Wang Haiyao, Xu Guangming, Wang Zhaodong. Effect of Cu content and Zn/Mg ratio on microstructure and mechanical properties of Al–Zn–Mg–Cu alloys [J]. Journal of Materials Research and Technology, 2022, 19: 3451-60. |  | FALSE | 12 | JMI_REF_12 |  | 10.20517/jmi.2024.34 | as-published_compiled_value; original extraction type unverified | Published worksheet row and original-study citation known; no individual specimen identity or extraction-type certification; no noise added in this analysis
JMI-SI-043 | 43 | 529 | 412.7 | 17.3 | 94.97 | 2.5 | 1.92 | 0.58 | 0 | 0.03 | 0 | 0 | 0 | 0 | 0 | 0 | 0 | 0 | 0 | 0 | 0 | 0 | 0 | 0 | 0 | 0 | 0 | [12] Li Yong, Wang Yin, Lu Bing, Yu Wei, Wang Haiyao, Xu Guangming, Wang Zhaodong. Effect of Cu content and Zn/Mg ratio on microstructure and mechanical properties of Al–Zn–Mg–Cu alloys [J]. Journal of Materials Research and Technology, 2022, 19: 3451-60. |  | FALSE | 12 | JMI_REF_12 |  | 10.20517/jmi.2024.34 | as-published_compiled_value; original extraction type unverified | Published worksheet row and original-study citation known; no individual specimen identity or extraction-type certification; no noise added in this analysis
JMI-SI-044 | 44 | 490.4 | 374.8 | 17.5 | 95.21 | 2.64 | 1.56 | 0.56 | 0 | 0.03 | 0 | 0 | 0 | 0 | 0 | 0 | 0 | 0 | 0 | 0 | 0 | 0 | 0 | 0 | 0 | 0 | 0 | [12] Li Yong, Wang Yin, Lu Bing, Yu Wei, Wang Haiyao, Xu Guangming, Wang Zhaodong. Effect of Cu content and Zn/Mg ratio on microstructure and mechanical properties of Al–Zn–Mg–Cu alloys [J]. Journal of Materials Research and Technology, 2022, 19: 3451-60. |  | FALSE | 12 | JMI_REF_12 |  | 10.20517/jmi.2024.34 | as-published_compiled_value; original extraction type unverified | Published worksheet row and original-study citation known; no individual specimen identity or extraction-type certification; no noise added in this analysis
JMI-SI-045 | 45 | 694 | 651 | 7.9 | 87.23 | 8.1 | 2.05 | 2.3 | 0 | 0.12 | 0 | 0 | 0 | 0 | 0 | 0 | 0 | 0 | 0.2 | 0 | 0 | 0 | 0 | 0 | 0 | 0 | 0 | [13] Xiao Yan-Ping, Pan Qing-Lin, Li Wen-Bin, Liu Xiao-Yan, He Yun-Bin. Influence of retrogression and re-aging treatment on corrosion behaviour of an Al–Zn–Mg–Cu alloy [J]. Materials & Design, 2011, 32(4): 2149-56. | Stepped solution heat treatment was performed at 465 °C for 40 min and subsequently at 490 °C for 30 min, then the samples were water-quenched at room temperature. Sample was then artificially aged at 120 °C for 24 h, named as T6 treatment. | TRUE | 13 | JMI_REF_13 |  | 10.20517/jmi.2024.34 | as-published_compiled_value; original extraction type unverified | Published worksheet row and original-study citation known; no individual specimen identity or extraction-type certification; no noise added in this analysis
JMI-SI-046 | 46 | 702 | 654 | 12 | 86.254 | 9.78 | 2.04 | 1.76 | 0 | 0.11 | 0 | 0 | 0 | 0.056 | 0 | 0 | 0 | 0 | 0 | 0 | 0 | 0 | 0 | 0 | 0 | 0 | 0 | [14] Wen Kai, Fan Yunqiang, Wang Guojun, Jin Longbin, Li Xiwu, Li Zhihui, Zhang Yongan, Xiong Baiqing. Aging behavior and precipitate characterization of a high Zn-containing Al-Zn-Mg-Cu alloy with various tempers [J]. Materials & Design, 2016, 101: 16-23. | The specimens were solution heat treated at 475 °C for 4 h, cold water quenching, followed by the typical one-step and two-step aging treatments. According to previous research work, 120 °C was chosen as the one-step aging temperature. (T6 120 °C/24 h) | TRUE | 14 | JMI_REF_14 |  | 10.20517/jmi.2024.34 | as-published_compiled_value; original extraction type unverified | Published worksheet row and original-study citation known; no individual specimen identity or extraction-type certification; no noise added in this analysis
JMI-SI-047 | 47 | 582.346 | 532.044 | 13.4016 | 89.45 | 7.15 | 1.75 | 1.45 | 0.02 | 0.12 | 0 | 0 | 0 | 0.06 | 0 | 0 | 0 | 0 | 0 | 0 | 0 | 0 | 0 | 0 | 0 | 0 | 0 | [15] Chen Songyi, Chen Kanghua, Peng Guosheng, Jia Le, Dong Pengxuan. Effect of heat treatment on strength, exfoliation corrosion and electrochemical behavior of 7085 aluminum alloy [J]. Materials & Design, 2012, 35: 93-8. | The plates were solution treated at 470 °C for 1 h, quenched in room temperature water and undergone various aging treatments of T6. | TRUE | 15 | JMI_REF_15 |  | 10.20517/jmi.2024.34 | as-published_compiled_value; original extraction type unverified | Published worksheet row and original-study citation known; no individual specimen identity or extraction-type certification; no noise added in this analysis
JMI-SI-048 | 48 | 672 | 649 | 12.4 | 86.3 | 8.6 | 2.6 | 2.4 | 0.05 | 0 | 0 | 0 | 0 | 0.05 | 0 | 0 | 0 | 0 | 0 | 0 | 0 | 0 | 0 | 0 | 0 | 0 | 0 | [16] Wu Yi-Lei, Li Chenggong, Froes F. H., Alvarez Alex. Microalloying of Sc, Ni, and Ce in an advanced Al-Zn-Mg-Cu alloy [J]. Metallurgical and Materials Transactions A, 1999, 30(4): 1017-24. | Homogenization of cast ingots was carried out at 450 °Cfor 24 hours in an air furnace, followed by furnace cooling to 200 °C, and then by ar cooling. The solution heat-treatmenttemperature was set at 455 °C to avoid nonequilibrium eutec-tic melting, and the solution time was set at 85 minutesTwo artificial aging treatments were used: a peak-aged (PAcondition,120 °C/24 h). | TRUE | 16 | JMI_REF_16 |  | 10.20517/jmi.2024.34 | as-published_compiled_value; original extraction type unverified | Published worksheet row and original-study citation known; no individual specimen identity or extraction-type certification; no noise added in this analysis
JMI-SI-049 | 49 | 644 | 618 | 14 | 86.2 | 8.6 | 2.6 | 2.4 | 0.05 | 0 | 0 | 0 | 0 | 0.05 | 0 | 0 | 0 | 0 | 0 | 0 | 0 | 0.1 | 0 | 0 | 0 | 0 | 0 | [16] Wu Yi-Lei, Li Chenggong, Froes F. H., Alvarez Alex. Microalloying of Sc, Ni, and Ce in an advanced Al-Zn-Mg-Cu alloy [J]. Metallurgical and Materials Transactions A, 1999, 30(4): 1017-24. |  | TRUE | 16 | JMI_REF_16 |  | 10.20517/jmi.2024.34 | as-published_compiled_value; original extraction type unverified | Published worksheet row and original-study citation known; no individual specimen identity or extraction-type certification; no noise added in this analysis
JMI-SI-050 | 50 | 679 | 660 | 12.2 | 86.2 | 8.6 | 2.6 | 2.4 | 0.05 | 0 | 0 | 0 | 0 | 0.05 | 0 | 0 | 0 | 0 | 0 | 0 | 0 | 0 | 0.1 | 0 | 0 | 0 | 0 | [16] Wu Yi-Lei, Li Chenggong, Froes F. H., Alvarez Alex. Microalloying of Sc, Ni, and Ce in an advanced Al-Zn-Mg-Cu alloy [J]. Metallurgical and Materials Transactions A, 1999, 30(4): 1017-24. |  | TRUE | 16 | JMI_REF_16 |  | 10.20517/jmi.2024.34 | as-published_compiled_value; original extraction type unverified | Published worksheet row and original-study citation known; no individual specimen identity or extraction-type certification; no noise added in this analysis
JMI-SI-051 | 51 | 715 | 689 | 11.8 | 86.1 | 8.6 | 2.6 | 2.4 | 0.05 | 0 | 0 | 0 | 0 | 0.05 | 0 | 0 | 0 | 0 | 0.2 | 0 | 0 | 0 | 0 | 0 | 0 | 0 | 0 | [16] Wu Yi-Lei, Li Chenggong, Froes F. H., Alvarez Alex. Microalloying of Sc, Ni, and Ce in an advanced Al-Zn-Mg-Cu alloy [J]. Metallurgical and Materials Transactions A, 1999, 30(4): 1017-24. |  | TRUE | 16 | JMI_REF_16 |  | 10.20517/jmi.2024.34 | as-published_compiled_value; original extraction type unverified | Published worksheet row and original-study citation known; no individual specimen identity or extraction-type certification; no noise added in this analysis
JMI-SI-052 | 52 | 654 | 577 | 12.8 | 87.83 | 7.82 | 1.95 | 2.24 | 0 | 0.16 | 0 | 0 | 0 | 0 | 0 | 0 | 0 | 0 | 0 | 0 | 0 | 0 | 0 | 0 | 0 | 0 | 0 | [17] Liu Chong-yu, Teng Guang-biao, Ma Zong-yi, Wei Li-li, Zhang Bing, Chen Yong. Effects of Sc and Zr microalloying on the microstructure and mechanical properties of high Cu content 7xxx Al alloy [J]. International Journal of Minerals, Metallurgy and Materials, 2019, 26(12): 1559-69. | The ingots were homogenized at 470°C for 26 h and rapidly quenched to room temperature by immersion in water. The ingots were then subjected to seven passes of rolling from 10 mm to 3 mm at 470°C. The samples were reheated at the prescribed rolling temperature for 3 min between passes. The rolled plates were subsequently subjected to sol id-solution treatment at 470°C for 2 h and then aged at 120°C for 1 h to 60 h. | TRUE | 17 | JMI_REF_17 |  | 10.20517/jmi.2024.34 | as-published_compiled_value; original extraction type unverified | Published worksheet row and original-study citation known; no individual specimen identity or extraction-type certification; no noise added in this analysis
JMI-SI-053 | 53 | 649 | 609 | 13 | 87.66 | 7.8 | 1.94 | 2.24 | 0 | 0.16 | 0 | 0 | 0 | 0 | 0 | 0 | 0 | 0 | 0.2 | 0 | 0 | 0 | 0 | 0 | 0 | 0 | 0 | [17] Liu Chong-yu, Teng Guang-biao, Ma Zong-yi, Wei Li-li, Zhang Bing, Chen Yong. Effects of Sc and Zr microalloying on the microstructure and mechanical properties of high Cu content 7xxx Al alloy [J]. International Journal of Minerals, Metallurgy and Materials, 2019, 26(12): 1559-69. |  | TRUE | 17 | JMI_REF_17 |  | 10.20517/jmi.2024.34 | as-published_compiled_value; original extraction type unverified | Published worksheet row and original-study citation known; no individual specimen identity or extraction-type certification; no noise added in this analysis
JMI-SI-054 | 54 | 679 | 600 | 14.3 | 87.61 | 7.81 | 1.93 | 2.24 | 0 | 0.16 | 0 | 0 | 0 | 0 | 0 | 0 | 0 | 0 | 0.25 | 0 | 0 | 0 | 0 | 0 | 0 | 0 | 0 | [17] Liu Chong-yu, Teng Guang-biao, Ma Zong-yi, Wei Li-li, Zhang Bing, Chen Yong. Effects of Sc and Zr microalloying on the microstructure and mechanical properties of high Cu content 7xxx Al alloy [J]. International Journal of Minerals, Metallurgy and Materials, 2019, 26(12): 1559-69. |  | TRUE | 17 | JMI_REF_17 |  | 10.20517/jmi.2024.34 | as-published_compiled_value; original extraction type unverified | Published worksheet row and original-study citation known; no individual specimen identity or extraction-type certification; no noise added in this analysis
JMI-SI-055 | 55 | 657 | 602 | 13.7 | 87.56 | 7.82 | 1.93 | 2.24 | 0 | 0.3 | 0 | 0 | 0 | 0 | 0 | 0 | 0 | 0 | 0.15 | 0 | 0 | 0 | 0 | 0 | 0 | 0 | 0 | [17] Liu Chong-yu, Teng Guang-biao, Ma Zong-yi, Wei Li-li, Zhang Bing, Chen Yong. Effects of Sc and Zr microalloying on the microstructure and mechanical properties of high Cu content 7xxx Al alloy [J]. International Journal of Minerals, Metallurgy and Materials, 2019, 26(12): 1559-69. |  | TRUE | 17 | JMI_REF_17 |  | 10.20517/jmi.2024.34 | as-published_compiled_value; original extraction type unverified | Published worksheet row and original-study citation known; no individual specimen identity or extraction-type certification; no noise added in this analysis
JMI-SI-056 | 56 | 635 | 593 | 10.3 | 87.49 | 7.82 | 1.95 | 2.24 | 0 | 0.3 | 0 | 0 | 0 | 0 | 0 | 0 | 0 | 0 | 0.2 | 0 | 0 | 0 | 0 | 0 | 0 | 0 | 0 | [17] Liu Chong-yu, Teng Guang-biao, Ma Zong-yi, Wei Li-li, Zhang Bing, Chen Yong. Effects of Sc and Zr microalloying on the microstructure and mechanical properties of high Cu content 7xxx Al alloy [J]. International Journal of Minerals, Metallurgy and Materials, 2019, 26(12): 1559-69. |  | TRUE | 17 | JMI_REF_17 |  | 10.20517/jmi.2024.34 | as-published_compiled_value; original extraction type unverified | Published worksheet row and original-study citation known; no individual specimen identity or extraction-type certification; no noise added in this analysis
JMI-SI-057 | 57 | 616 | 580 | 7.3 | 87.46 | 7.81 | 1.95 | 2.23 | 0 | 0.4 | 0 | 0 | 0 | 0 | 0 | 0 | 0 | 0 | 0.15 | 0 | 0 | 0 | 0 | 0 | 0 | 0 | 0 | [17] Liu Chong-yu, Teng Guang-biao, Ma Zong-yi, Wei Li-li, Zhang Bing, Chen Yong. Effects of Sc and Zr microalloying on the microstructure and mechanical properties of high Cu content 7xxx Al alloy [J]. International Journal of Minerals, Metallurgy and Materials, 2019, 26(12): 1559-69. |  | TRUE | 17 | JMI_REF_17 |  | 10.20517/jmi.2024.34 | as-published_compiled_value; original extraction type unverified | Published worksheet row and original-study citation known; no individual specimen identity or extraction-type certification; no noise added in this analysis
JMI-SI-058 | 58 | 757 | 735 | 6.4 | 87.99 | 8.82 | 2.08 | 0.5 | 0 | 0.3 | 0 | 0 | 0 | 0 | 0 | 0 | 0 | 0 | 0.31 | 0 | 0 | 0 | 0 | 0 | 0 | 0 | 0 | [18] Zhang Miao, Liu Tao, He Chunnian, Ding Jian, Liu Enzuo, Shi Chunsheng, Li Jiajun, Zhao Naiqin. Evolution of microstructure and properties of Al–Zn–Mg–Cu–Sc–Zr alloy during aging treatment [J]. Journal of Alloys and Compounds, 2016, 658: 946-51. | The alloy was homogenized at 470 °C for 1 h in a resistance furnace, followed by the quenching process in water. After ho mogenization treatment, the ingot was cut into the cylinder of 20 mm-15 mm, following by hot extruding at 450 C to bars with a diameter of 5 mm. The extrusion ratio was selected as 16: 1 to ensure full density after extrusion. The bars were subsequently subjected to solution treatment at 470 °C for 0.5 h, 1 h, 1.5 h, 2 h and 3 h, respectively. After that, the alloy was aged at 120/4h. | TRUE | 18 | JMI_REF_18 |  | 10.20517/jmi.2024.34 | as-published_compiled_value; original extraction type unverified | Published worksheet row and original-study citation known; no individual specimen identity or extraction-type certification; no noise added in this analysis
JMI-SI-059 | 59 | 642 | 525 | 6.4 | 88.5 | 6 | 3 | 2 | 0 | 0 | 0 | 0 | 0 | 0 | 0 | 0 | 0 | 0 | 0.5 | 0 | 0 | 0 | 0 | 0 | 0 | 0 | 0 | [19] Yoganjaneyulu G., Anand Babu K., Venkata Siva G., Vigneshwaran S., Sathiya Narayanan C. Microstructure and mechanical properties of Al – 6 Zn – 3 Mg – 2 Cu – 0.5 Sc alloy [J]. Materials Letters, 2019, 253: 18-21. | In order to understand the hardening (T6) behaviour, the alloy was solutionized at 450 °C for 2 h. Ageing treatment was done at 120 °C with different time interval. The tensile and hardness tests were conducted and the values are noted in Table 1. (120 °C/4h) | TRUE | 19 | JMI_REF_19 |  | 10.20517/jmi.2024.34 | as-published_compiled_value; original extraction type unverified | Published worksheet row and original-study citation known; no individual specimen identity or extraction-type certification; no noise added in this analysis
JMI-SI-060 | 60 | 520.27 | 442.23 |  | 89.08 | 7.51 | 1.57 | 1.61 | 0 | 0 | 0 | 0 | 0 | 0.12 | 0.05 | 0 | 0.06 | 0 | 0 | 0 | 0 | 0 | 0 | 0 | 0 | 0 | 0 | [20] Xiao Quan-feng, Huang Ji-wu, Jiang Ying-ge, Jiang Fu-qin, Wu Yun-feng, Xu Guo-fu. Effects of minor Sc and Zr additions on mechanical properties and microstructure evolution of Al-Zn-Mg-Cu alloys [J]. Transactions of Nonferrous Metals Society of China, 2020, 30(6): 1429-38. | The as-cast alloys were homogenization treated at 470 °C for 24 h. The homogenized ingots were preheated at 400 °C for 6 h before extrusion in a 1250 t horizontal extruder. The temperature of the extrusion cylinder was 400-420 °C, and the speed of the ingot extrusion master cylinder was 0.5-1.2 mm/s with an extrusion ratio of 22:1. After hot extrusion treatment (HET), they were subjected to solution treatment (ST) at 470 °C for 1 h, followed by quenching and aging at 120 °C for 24 h. | TRUE | 20 | JMI_REF_20 |  | 10.20517/jmi.2024.34 | as-published_compiled_value; original extraction type unverified | Published worksheet row and original-study citation known; no individual specimen identity or extraction-type certification; no noise added in this analysis
JMI-SI-061 | 61 | 624.324 | 567.568 |  | 88.8 | 7.92 | 1.47 | 1.49 | 0 | 0.1 | 0 | 0 | 0 | 0.1 | 0.06 | 0 | 0.06 | 0 | 0 | 0 | 0 | 0 | 0 | 0 | 0 | 0 | 0 | [20] Xiao Quan-feng, Huang Ji-wu, Jiang Ying-ge, Jiang Fu-qin, Wu Yun-feng, Xu Guo-fu. Effects of minor Sc and Zr additions on mechanical properties and microstructure evolution of Al-Zn-Mg-Cu alloys [J]. Transactions of Nonferrous Metals Society of China, 2020, 30(6): 1429-38. |  | TRUE | 20 | JMI_REF_20 |  | 10.20517/jmi.2024.34 | as-published_compiled_value; original extraction type unverified | Published worksheet row and original-study citation known; no individual specimen identity or extraction-type certification; no noise added in this analysis
JMI-SI-062 | 62 | 653 | 599 | 11 | 89.32 | 7.36 | 1.47 | 1.51 | 0 | 0.07 | 0 | 0 | 0 | 0.1 | 0.05 | 0 | 0.05 | 0 | 0.07 | 0 | 0 | 0 | 0 | 0 | 0 | 0 | 0 | [20] Xiao Quan-feng, Huang Ji-wu, Jiang Ying-ge, Jiang Fu-qin, Wu Yun-feng, Xu Guo-fu. Effects of minor Sc and Zr additions on mechanical properties and microstructure evolution of Al-Zn-Mg-Cu alloys [J]. Transactions of Nonferrous Metals Society of China, 2020, 30(6): 1429-38. |  | TRUE | 20 | JMI_REF_20 |  | 10.20517/jmi.2024.34 | as-published_compiled_value; original extraction type unverified | Published worksheet row and original-study citation known; no individual specimen identity or extraction-type certification; no noise added in this analysis
JMI-SI-063 | 63 | 603.122 | 544.392 | 12.3175 | 87.41 | 8.09 | 2.06 | 2.32 | 0 | 0.12 | 0 | 0 | 0 | 0 | 0 | 0 | 0 | 0 | 0 | 0 | 0 | 0 | 0 | 0 | 0 | 0 | 0 | [21] Li Wenbin, Pan Qinglin, Zou Liang, Liang Wenjie, He Yunbin, Liu Junsheng. Effects of minor Sc on the microstructure and mechanical properties of Al-Zn-Mg-Cu-Zr based alloys [J]. Rare Metals, 2009, 28(1): 102-6. | These ingots were homogenized at the temperature of 460 °C for 24 h in a furnace and were then hot-rolled and cold-rolled to 2.5 mm-thick plates. Tensile samples were taken along the rolling direction of the plates. These samples experienced solution heat treatment at 475°C for 40 min followed by water quenching and then aging at 120°C for 24 h (T6 condition). | TRUE | 21 | JMI_REF_21 |  | 10.20517/jmi.2024.34 | as-published_compiled_value; original extraction type unverified | Published worksheet row and original-study citation known; no individual specimen identity or extraction-type certification; no noise added in this analysis
JMI-SI-064 | 64 | 651.008 | 601.88 | 9.77778 | 87.33 | 8.11 | 2.03 | 2.31 | 0 | 0.11 | 0 | 0 | 0 | 0 | 0 | 0 | 0 | 0 | 0.11 | 0 | 0 | 0 | 0 | 0 | 0 | 0 | 0 | [21] Li Wenbin, Pan Qinglin, Zou Liang, Liang Wenjie, He Yunbin, Liu Junsheng. Effects of minor Sc on the microstructure and mechanical properties of Al-Zn-Mg-Cu-Zr based alloys [J]. Rare Metals, 2009, 28(1): 102-6. |  | TRUE | 21 | JMI_REF_21 |  | 10.20517/jmi.2024.34 | as-published_compiled_value; original extraction type unverified | Published worksheet row and original-study citation known; no individual specimen identity or extraction-type certification; no noise added in this analysis
JMI-SI-065 | 65 | 696.638 | 654.849 | 11.1111 | 87.08 | 8.13 | 2.08 | 2.36 | 0 | 0.14 | 0 | 0 | 0 | 0 | 0 | 0 | 0 | 0 | 0.21 | 0 | 0 | 0 | 0 | 0 | 0 | 0 | 0 | [21] Li Wenbin, Pan Qinglin, Zou Liang, Liang Wenjie, He Yunbin, Liu Junsheng. Effects of minor Sc on the microstructure and mechanical properties of Al-Zn-Mg-Cu-Zr based alloys [J]. Rare Metals, 2009, 28(1): 102-6. |  | TRUE | 21 | JMI_REF_21 |  | 10.20517/jmi.2024.34 | as-published_compiled_value; original extraction type unverified | Published worksheet row and original-study citation known; no individual specimen identity or extraction-type certification; no noise added in this analysis
JMI-SI-066 | 66 | 639.489 | 596.571 | 9.07937 | 87.15 | 8.07 | 2.04 | 2.32 | 0 | 0.13 | 0 | 0 | 0 | 0 | 0 | 0 | 0 | 0 | 0.29 | 0 | 0 | 0 | 0 | 0 | 0 | 0 | 0 | [21] Li Wenbin, Pan Qinglin, Zou Liang, Liang Wenjie, He Yunbin, Liu Junsheng. Effects of minor Sc on the microstructure and mechanical properties of Al-Zn-Mg-Cu-Zr based alloys [J]. Rare Metals, 2009, 28(1): 102-6. |  | TRUE | 21 | JMI_REF_21 |  | 10.20517/jmi.2024.34 | as-published_compiled_value; original extraction type unverified | Published worksheet row and original-study citation known; no individual specimen identity or extraction-type certification; no noise added in this analysis
JMI-SI-067 | 67 | 628.533 | 575.451 | 10.5079 | 86.91 | 8.1 | 2.06 | 2.33 | 0 | 0.11 | 0 | 0 | 0 | 0 | 0 | 0 | 0 | 0 | 0.49 | 0 | 0 | 0 | 0 | 0 | 0 | 0 | 0 | [21] Li Wenbin, Pan Qinglin, Zou Liang, Liang Wenjie, He Yunbin, Liu Junsheng. Effects of minor Sc on the microstructure and mechanical properties of Al-Zn-Mg-Cu-Zr based alloys [J]. Rare Metals, 2009, 28(1): 102-6. |  | TRUE | 21 | JMI_REF_21 |  | 10.20517/jmi.2024.34 | as-published_compiled_value; original extraction type unverified | Published worksheet row and original-study citation known; no individual specimen identity or extraction-type certification; no noise added in this analysis
JMI-SI-068 | 68 | 579 | 513 | 11.2 | 87.7 | 8.7 | 1.8 | 1.8 | 0 | 0 | 0 | 0 | 0 | 0 | 0 | 0 | 0 | 0 | 0 | 0 | 0 | 0 | 0 | 0 | 0 | 0 | 0 | [22] Won Sung-Jae, So Hyeongsub, Kang Leeseung, Oh Soong Ju, Kim Kyou-Hyun. Development of a high-strength Al-Zn-Mg-Cu-based alloy via multi-strengthening mechanisms [J]. Scripta Materialia, 2021, 205: 114216. | The as-cast samples were heat-treated at 470 °C for 18 h for homogenization and then hot-rolled at 450 °C with a reduction ratio of 70%. For the solution treatment, the hot-rolled plates were maintained at 470 °C for 2 h and then quenched with water at room temperature. The solution-treated samples were finally artificially aged in the T6 condition (120°C/24 h). | TRUE | 22 | JMI_REF_22 |  | 10.20517/jmi.2024.34 | as-published_compiled_value; original extraction type unverified | Published worksheet row and original-study citation known; no individual specimen identity or extraction-type certification; no noise added in this analysis
JMI-SI-069 | 69 | 645 | 621 | 6.4 | 85.3 | 8.7 | 3 | 3 | 0 | 0 | 0 | 0 | 0 | 0 | 0 | 0 | 0 | 0 | 0 | 0 | 0 | 0 | 0 | 0 | 0 | 0 | 0 | [22] Won Sung-Jae, So Hyeongsub, Kang Leeseung, Oh Soong Ju, Kim Kyou-Hyun. Development of a high-strength Al-Zn-Mg-Cu-based alloy via multi-strengthening mechanisms [J]. Scripta Materialia, 2021, 205: 114216. |  | TRUE | 22 | JMI_REF_22 |  | 10.20517/jmi.2024.34 | as-published_compiled_value; original extraction type unverified | Published worksheet row and original-study citation known; no individual specimen identity or extraction-type certification; no noise added in this analysis
JMI-SI-070 | 70 | 672 | 644 | 8.6 | 85.2 | 8.7 | 3 | 3 | 0 | 0 | 0 | 0 | 0 | 0 | 0 | 0 | 0 | 0 | 0.1 | 0 | 0 | 0 | 0 | 0 | 0 | 0 | 0 | [22] Won Sung-Jae, So Hyeongsub, Kang Leeseung, Oh Soong Ju, Kim Kyou-Hyun. Development of a high-strength Al-Zn-Mg-Cu-based alloy via multi-strengthening mechanisms [J]. Scripta Materialia, 2021, 205: 114216. |  | TRUE | 22 | JMI_REF_22 |  | 10.20517/jmi.2024.34 | as-published_compiled_value; original extraction type unverified | Published worksheet row and original-study citation known; no individual specimen identity or extraction-type certification; no noise added in this analysis
JMI-SI-071 | 71 | 654 | 577 | 13 | 87.83 | 7.82 | 1.95 | 2.24 | 0 | 0.16 | 0 | 0 | 0 | 0 | 0 | 0 | 0 | 0 | 0 | 0 | 0 | 0 | 0 | 0 | 0 | 0 | 0 | [23] Liu Chong-Yu, Teng Guang-Biao, Ma Zong-Yi, Wei Li-Li, Zhou Wen-Biao, Huang Hong-Feng, Qi Hai-Quan. Mechanical properties and thermal stability of 7055 Al alloy by minor Sc addition [J]. Rare Metals, 2020, 39(6): 725-32. | The ingots were homogenized at 470 °C for 26 h and rapidly quenched to room temperature by immersing into water. After homogenization treatment, the ingots were hot rolled from 10 to 3 mm at 470 °C with seven rolling passes. Between every rolling pass, the samples were reheated in a furnace at the prescribed rolling temperatures for 3 min. The rolled samples were subsequently subjected to solution treatment at 470 °C for 2 h, water quenched (the samples were defined as SS), and then aged at 120 °C for different durations from 1 to 72 h. | TRUE | 23 | JMI_REF_23 |  | 10.20517/jmi.2024.34 | as-published_compiled_value; original extraction type unverified | Published worksheet row and original-study citation known; no individual specimen identity or extraction-type certification; no noise added in this analysis
JMI-SI-072 | 72 | 679 | 600 | 14 | 87.61 | 7.81 | 1.93 | 2.24 | 0 | 0.16 | 0 | 0 | 0 | 0 | 0 | 0 | 0 | 0 | 0.25 | 0 | 0 | 0 | 0 | 0 | 0 | 0 | 0 | [23] Liu Chong-Yu, Teng Guang-Biao, Ma Zong-Yi, Wei Li-Li, Zhou Wen-Biao, Huang Hong-Feng, Qi Hai-Quan. Mechanical properties and thermal stability of 7055 Al alloy by minor Sc addition [J]. Rare Metals, 2020, 39(6): 725-32. |  | TRUE | 23 | JMI_REF_23 |  | 10.20517/jmi.2024.34 | as-published_compiled_value; original extraction type unverified | Published worksheet row and original-study citation known; no individual specimen identity or extraction-type certification; no noise added in this analysis
JMI-SI-073 | 73 | 514 | 479 | 14.2 | 92.25 | 5.42 | 1.98 | 0 | 0 | 0 | 0.35 | 0 | 0 | 0 | 0 | 0 | 0 | 0 | 0 | 0 | 0 | 0 | 0 | 0 | 0 | 0 | 0 | [24] Li Bo, Pan Qinglin, Huang Xing, Yin Zhimin. Microstructures and properties of Al–Zn–Mg–Mn alloy with trace amounts of Sc and Zr [J]. Materials Science and Engineering: A, 2014, 616: 219-28. | The ingots were homogenized at 470 °C for 24 h. After that, the ingots were hot-rolled to 7 mm slabs and then cold-rolled to 2 mm sheets. The tensile specimens were got parallel to the rolling direction. These specimens were solid solution treated at 470 °C for 1 h, subsequently water quenched and then immediately aged at 120 °C for different times. | TRUE | 24 | JMI_REF_24 |  | 10.20517/jmi.2024.34 | as-published_compiled_value; original extraction type unverified | Published worksheet row and original-study citation known; no individual specimen identity or extraction-type certification; no noise added in this analysis
JMI-SI-074 | 74 | 554 | 518 | 12.7 | 92.01 | 5.42 | 1.98 | 0 | 0 | 0.12 | 0.35 | 0 | 0 | 0 | 0 | 0 | 0 | 0 | 0.12 | 0 | 0 | 0 | 0 | 0 | 0 | 0 | 0 | [24] Li Bo, Pan Qinglin, Huang Xing, Yin Zhimin. Microstructures and properties of Al–Zn–Mg–Mn alloy with trace amounts of Sc and Zr [J]. Materials Science and Engineering: A, 2014, 616: 219-28. |  | TRUE | 24 | JMI_REF_24 |  | 10.20517/jmi.2024.34 | as-published_compiled_value; original extraction type unverified | Published worksheet row and original-study citation known; no individual specimen identity or extraction-type certification; no noise added in this analysis
JMI-SI-075 | 75 | 584 | 561 | 10.8 | 91.89 | 5.42 | 1.98 | 0 | 0 | 0.12 | 0.35 | 0 | 0 | 0 | 0 | 0 | 0 | 0 | 0.24 | 0 | 0 | 0 | 0 | 0 | 0 | 0 | 0 | [24] Li Bo, Pan Qinglin, Huang Xing, Yin Zhimin. Microstructures and properties of Al–Zn–Mg–Mn alloy with trace amounts of Sc and Zr [J]. Materials Science and Engineering: A, 2014, 616: 219-28. |  | TRUE | 24 | JMI_REF_24 |  | 10.20517/jmi.2024.34 | as-published_compiled_value; original extraction type unverified | Published worksheet row and original-study citation known; no individual specimen identity or extraction-type certification; no noise added in this analysis
JMI-SI-076 | 76 | 607 | 552 | 8.6 | 89.62 | 7.03 | 2.63 | 0.21 | 0 | 0.51 | 0 | 0 | 0 | 0 | 0 | 0 | 0 | 0 | 0 | 0 | 0 | 0 | 0 | 0 | 0 | 0 | 0 | [25] Li Gen, Zhao Naiqin, Liu Tao, Li Jiajun, He Chunnian, Shi Chunsheng, Liu Enzuo, Sha Junwei. Effect of Sc/Zr ratio on the microstructure and mechanical properties of new type of Al–Zn–Mg–Sc–Zr alloys [J]. Materials Science and Engineering: A, 2014, 617: 219-27. | The homogenization treatment of the alloys was carried on at 470 °C for 12 h. The temperature was determined by simultaneous thermal analysis. Then, the ingots with a thickness of 20 mm, were pre-annealed at 450 °C for 2 h, followed by hot rolling to 6 mm thick plates immediately. Then the hot rolled plates were inter-annealed at 400 °C for 2 h, and cold rolled to 3.7 mm sheets. The sheets were subjected to solution treatment at 470 °C for 1 h followed by water quenching, and then artificial aging at 120 °C for various times. | TRUE | 25 | JMI_REF_25 |  | 10.20517/jmi.2024.34 | as-published_compiled_value; original extraction type unverified | Published worksheet row and original-study citation known; no individual specimen identity or extraction-type certification; no noise added in this analysis
JMI-SI-077 | 77 | 667 | 627 | 8.3 | 89.56 | 7.11 | 2.49 | 0.22 | 0 | 0.4 | 0 | 0 | 0 | 0 | 0 | 0 | 0 | 0 | 0.22 | 0 | 0 | 0 | 0 | 0 | 0 | 0 | 0 | [25] Li Gen, Zhao Naiqin, Liu Tao, Li Jiajun, He Chunnian, Shi Chunsheng, Liu Enzuo, Sha Junwei. Effect of Sc/Zr ratio on the microstructure and mechanical properties of new type of Al–Zn–Mg–Sc–Zr alloys [J]. Materials Science and Engineering: A, 2014, 617: 219-27. |  | TRUE | 25 | JMI_REF_25 |  | 10.20517/jmi.2024.34 | as-published_compiled_value; original extraction type unverified | Published worksheet row and original-study citation known; no individual specimen identity or extraction-type certification; no noise added in this analysis
JMI-SI-078 | 78 | 643 | 599 | 9 | 89.72 | 6.98 | 2.55 | 0.19 | 0 | 0.29 | 0 | 0 | 0 | 0 | 0 | 0 | 0 | 0 | 0.27 | 0 | 0 | 0 | 0 | 0 | 0 | 0 | 0 | [25] Li Gen, Zhao Naiqin, Liu Tao, Li Jiajun, He Chunnian, Shi Chunsheng, Liu Enzuo, Sha Junwei. Effect of Sc/Zr ratio on the microstructure and mechanical properties of new type of Al–Zn–Mg–Sc–Zr alloys [J]. Materials Science and Engineering: A, 2014, 617: 219-27. |  | TRUE | 25 | JMI_REF_25 |  | 10.20517/jmi.2024.34 | as-published_compiled_value; original extraction type unverified | Published worksheet row and original-study citation known; no individual specimen identity or extraction-type certification; no noise added in this analysis
JMI-SI-079 | 79 | 616 | 573 | 11 | 89.8 | 6.84 | 2.6 | 0.21 | 0 | 0.18 | 0 | 0 | 0 | 0 | 0 | 0 | 0 | 0 | 0.37 | 0 | 0 | 0 | 0 | 0 | 0 | 0 | 0 | [25] Li Gen, Zhao Naiqin, Liu Tao, Li Jiajun, He Chunnian, Shi Chunsheng, Liu Enzuo, Sha Junwei. Effect of Sc/Zr ratio on the microstructure and mechanical properties of new type of Al–Zn–Mg–Sc–Zr alloys [J]. Materials Science and Engineering: A, 2014, 617: 219-27. |  | TRUE | 25 | JMI_REF_25 |  | 10.20517/jmi.2024.34 | as-published_compiled_value; original extraction type unverified | Published worksheet row and original-study citation known; no individual specimen identity or extraction-type certification; no noise added in this analysis
JMI-SI-080 | 80 | 641 | 594 | 7.9 | 89.83 | 6.94 | 2.58 | 0.17 | 0 | 0 | 0 | 0 | 0 | 0 | 0 | 0 | 0 | 0 | 0.48 | 0 | 0 | 0 | 0 | 0 | 0 | 0 | 0 | [25] Li Gen, Zhao Naiqin, Liu Tao, Li Jiajun, He Chunnian, Shi Chunsheng, Liu Enzuo, Sha Junwei. Effect of Sc/Zr ratio on the microstructure and mechanical properties of new type of Al–Zn–Mg–Sc–Zr alloys [J]. Materials Science and Engineering: A, 2014, 617: 219-27. |  | TRUE | 25 | JMI_REF_25 |  | 10.20517/jmi.2024.34 | as-published_compiled_value; original extraction type unverified | Published worksheet row and original-study citation known; no individual specimen identity or extraction-type certification; no noise added in this analysis
JMI-SI-081 | 81 | 673 | 664 | 8.8 | 89.87 | 6.8 | 2.9 | 0.3 | 0 | 0.13 | 0 | 0 | 0 | 0 | 0 | 0 | 0 | 0 | 0 | 0 | 0 | 0 | 0 | 0 | 0 | 0 | 0 | [26] Sun Yuqiao, Luo Yuhong, Pan Qinglin, Liu Bing, Long Liang, Wang Weiyi, Ye Ji, Huang Zhiqi, Xiang Shengqian. Effect of Sc content on microstructure and properties of Al-Zn-Mg-Cu-Zr alloy [J]. Materials Today Communications, 2021, 26: 101899. | The samples were taken from the middle part of the bar and subjected to solution treatment at 470 °C for 1 h, followed by water-quenched at room temperature. The samples were then artiﬁcially aged at 120 °C for 24 h (peak-aged). | TRUE | 26 | JMI_REF_26 |  | 10.20517/jmi.2024.34 | as-published_compiled_value; original extraction type unverified | Published worksheet row and original-study citation known; no individual specimen identity or extraction-type certification; no noise added in this analysis
JMI-SI-082 | 82 | 684 | 676 | 8.5 | 89.7 | 6.9 | 2.9 | 0.3 | 0 | 0.12 | 0 | 0 | 0 | 0 | 0 | 0 | 0 | 0 | 0.08 | 0 | 0 | 0 | 0 | 0 | 0 | 0 | 0 | [26] Sun Yuqiao, Luo Yuhong, Pan Qinglin, Liu Bing, Long Liang, Wang Weiyi, Ye Ji, Huang Zhiqi, Xiang Shengqian. Effect of Sc content on microstructure and properties of Al-Zn-Mg-Cu-Zr alloy [J]. Materials Today Communications, 2021, 26: 101899. |  | TRUE | 26 | JMI_REF_26 |  | 10.20517/jmi.2024.34 | as-published_compiled_value; original extraction type unverified | Published worksheet row and original-study citation known; no individual specimen identity or extraction-type certification; no noise added in this analysis
JMI-SI-083 | 83 | 731 | 724 | 8.4 | 89.73 | 6.8 | 2.9 | 0.29 | 0 | 0.13 | 0 | 0 | 0 | 0 | 0 | 0 | 0 | 0 | 0.15 | 0 | 0 | 0 | 0 | 0 | 0 | 0 | 0 | [26] Sun Yuqiao, Luo Yuhong, Pan Qinglin, Liu Bing, Long Liang, Wang Weiyi, Ye Ji, Huang Zhiqi, Xiang Shengqian. Effect of Sc content on microstructure and properties of Al-Zn-Mg-Cu-Zr alloy [J]. Materials Today Communications, 2021, 26: 101899. |  | TRUE | 26 | JMI_REF_26 |  | 10.20517/jmi.2024.34 | as-published_compiled_value; original extraction type unverified | Published worksheet row and original-study citation known; no individual specimen identity or extraction-type certification; no noise added in this analysis
JMI-SI-084 | 84 | 522.8 | 436.5 | 5.5 | 87.3 | 8.22 | 2.11 | 2.37 | 0 | 0 | 0 | 0 | 0 | 0 | 0 | 0 | 0 | 0 | 0 | 0 | 0 | 0 | 0 | 0 | 0 | 0 | 0 | [27] He Yong-dong, Zhang Xin-ming, You Jiang-hai. Effect of minor Sc and Zr on microstructure and mechanical properties of Al-Zn-Mg-Cu alloy [J]. Transactions of Nonferrous Metals Society of China, 2006, 16(5): 1228-35. | After homogenization at 400 °C for 5 h, 450 "C for 20 h and 470 °C for 12 h, the ingots were quenched by cold water, and held at 420 °C for 2 h, then hot rolled to 4 mm plates. Tensile samples were taken from the hot-rolled plates. Before testing, the samples were solution treated at 470 °C for 2 h and then held at 480 °C for 1 h, finally quenched by cold water. Ageine at 120 °C / 24 h | TRUE | 27 | JMI_REF_27 |  | 10.20517/jmi.2024.34 | as-published_compiled_value; original extraction type unverified | Published worksheet row and original-study citation known; no individual specimen identity or extraction-type certification; no noise added in this analysis
JMI-SI-085 | 85 | 622.5 | 615.8 | 9.1 | 86.97 | 8.23 | 2.15 | 2.29 | 0 | 0.18 | 0 | 0 | 0 | 0 | 0 | 0 | 0 | 0 | 0.18 | 0 | 0 | 0 | 0 | 0 | 0 | 0 | 0 | [27] He Yong-dong, Zhang Xin-ming, You Jiang-hai. Effect of minor Sc and Zr on microstructure and mechanical properties of Al-Zn-Mg-Cu alloy [J]. Transactions of Nonferrous Metals Society of China, 2006, 16(5): 1228-35. |  | TRUE | 27 | JMI_REF_27 |  | 10.20517/jmi.2024.34 | as-published_compiled_value; original extraction type unverified | Published worksheet row and original-study citation known; no individual specimen identity or extraction-type certification; no noise added in this analysis
JMI-SI-086 | 86 | 685.07 | 679.5 | 14.7 | 87.12 | 8.27 | 2.13 | 2.3 | 0 | 0.18 | 0 | 0 | 0 | 0 | 0 | 0 | 0 | 0 | 0 | 0 | 0 | 0 | 0 | 0 | 0 | 0 | 0 | [27] He Yong-dong, Zhang Xin-ming, You Jiang-hai. Effect of minor Sc and Zr on microstructure and mechanical properties of Al-Zn-Mg-Cu alloy [J]. Transactions of Nonferrous Metals Society of China, 2006, 16(5): 1228-35. |  | TRUE | 27 | JMI_REF_27 |  | 10.20517/jmi.2024.34 | as-published_compiled_value; original extraction type unverified | Published worksheet row and original-study citation known; no individual specimen identity or extraction-type certification; no noise added in this analysis
JMI-SI-087 | 87 | 651.35 | 648.82 | 12.57 | 87.16 | 8.25 | 2.1 | 2.21 | 0 | 0.18 | 0 | 0 | 0 | 0 | 0 | 0 | 0 | 0 | 0.1 | 0 | 0 | 0 | 0 | 0 | 0 | 0 | 0 | [27] He Yong-dong, Zhang Xin-ming, You Jiang-hai. Effect of minor Sc and Zr on microstructure and mechanical properties of Al-Zn-Mg-Cu alloy [J]. Transactions of Nonferrous Metals Society of China, 2006, 16(5): 1228-35. |  | TRUE | 27 | JMI_REF_27 |  | 10.20517/jmi.2024.34 | as-published_compiled_value; original extraction type unverified | Published worksheet row and original-study citation known; no individual specimen identity or extraction-type certification; no noise added in this analysis
JMI-SI-088 | 88 | 667.4 | 660.05 | 13.17 | 87.07 | 8.25 | 2.08 | 2.27 | 0 | 0.18 | 0 | 0 | 0 | 0 | 0 | 0 | 0 | 0 | 0.15 | 0 | 0 | 0 | 0 | 0 | 0 | 0 | 0 | [27] He Yong-dong, Zhang Xin-ming, You Jiang-hai. Effect of minor Sc and Zr on microstructure and mechanical properties of Al-Zn-Mg-Cu alloy [J]. Transactions of Nonferrous Metals Society of China, 2006, 16(5): 1228-35. |  | TRUE | 27 | JMI_REF_27 |  | 10.20517/jmi.2024.34 | as-published_compiled_value; original extraction type unverified | Published worksheet row and original-study citation known; no individual specimen identity or extraction-type certification; no noise added in this analysis
JMI-SI-089 | 89 | 671.63 | 671.43 | 13.9 | 86.91 | 8.19 | 2.17 | 2.35 | 0 | 0.18 | 0 | 0 | 0 | 0 | 0 | 0 | 0 | 0 | 0.2 | 0 | 0 | 0 | 0 | 0 | 0 | 0 | 0 | [27] He Yong-dong, Zhang Xin-ming, You Jiang-hai. Effect of minor Sc and Zr on microstructure and mechanical properties of Al-Zn-Mg-Cu alloy [J]. Transactions of Nonferrous Metals Society of China, 2006, 16(5): 1228-35. |  | TRUE | 27 | JMI_REF_27 |  | 10.20517/jmi.2024.34 | as-published_compiled_value; original extraction type unverified | Published worksheet row and original-study citation known; no individual specimen identity or extraction-type certification; no noise added in this analysis
JMI-SI-090 | 90 | 699.912 | 658.539 | 12.0775 | 86.7 | 9.3 | 2 | 1.8 | 0.05 | 0.1 | 0 | 0 | 0 | 0.05 | 0 | 0 | 0 | 0 | 0 | 0 | 0 | 0 | 0 | 0 | 0 | 0 | 0 | [28] Wen Kai, Xiong Bai-Qing, Zhang Yong-An, Li Xi-Wu, Li Zhi-Hui, Yan Li-Zhen, Yan Hong-Wei, Liu Hong-Wei. Aging precipitation characteristics and tensile properties of Al–Zn–Mg–Cu alloys with different additional Zn contents [J]. Rare Metals, 2021, 40(8): 2160-6. | The samples were solution-treated with a suitable regime of 475 °C/4 h, cold water-quenched and then subjected to single-stage aging treatment with a preserving temperature of 120 °C | TRUE | 28 | JMI_REF_28 |  | 10.20517/jmi.2024.34 | as-published_compiled_value; original extraction type unverified | Published worksheet row and original-study citation known; no individual specimen identity or extraction-type certification; no noise added in this analysis
JMI-SI-091 | 91 | 702.113 | 653.697 | 13.5563 | 86.2 | 9.8 | 2 | 1.8 | 0.05 | 0.1 | 0 | 0 | 0 | 0.05 | 0 | 0 | 0 | 0 | 0 | 0 | 0 | 0 | 0 | 0 | 0 | 0 | 0 | [28] Wen Kai, Xiong Bai-Qing, Zhang Yong-An, Li Xi-Wu, Li Zhi-Hui, Yan Li-Zhen, Yan Hong-Wei, Liu Hong-Wei. Aging precipitation characteristics and tensile properties of Al–Zn–Mg–Cu alloys with different additional Zn contents [J]. Rare Metals, 2021, 40(8): 2160-6. |  | TRUE | 28 | JMI_REF_28 |  | 10.20517/jmi.2024.34 | as-published_compiled_value; original extraction type unverified | Published worksheet row and original-study citation known; no individual specimen identity or extraction-type certification; no noise added in this analysis
JMI-SI-092 | 92 | 483.991 | 458.943 | 16.7748 | 91.59 | 5.77 | 2.07 | 0.27 | 0 | 0 | 0.3 | 0 | 0 | 0 | 0 | 0 | 0 | 0 | 0 | 0 | 0 | 0 | 0 | 0 | 0 | 0 | 0 | [29] Ye Ji, Pan Qinglin, Liu Bing, Hu Quan, Qu Longfeng, Wang Weiyi, Wang Xiangdong. Effects of co-addition of minor Sc and Zr on aging precipitates and mechanical properties of Al–Zn–Mg–Cu alloys [J]. Journal of Materials Research and Technology, 2023, 22: 2944-54. | Homogenization at 470 °C for 24 h, hot rolling and cold rolling，These specimens were solid solution-treated at 470 °C for 1 h, immediately waterquenched, and then aged at 120 °C for 24 h, respectively. | TRUE | 29 | JMI_REF_29 |  | 10.20517/jmi.2024.34 | as-published_compiled_value; original extraction type unverified | Published worksheet row and original-study citation known; no individual specimen identity or extraction-type certification; no noise added in this analysis
JMI-SI-093 | 93 | 551.931 | 526.3 | 12.955 | 91.37 | 5.73 | 2.09 | 0.28 | 0 | 0.11 | 0.3 | 0 | 0 | 0 | 0 | 0 | 0 | 0 | 0.12 | 0 | 0 | 0 | 0 | 0 | 0 | 0 | 0 | [29] Ye Ji, Pan Qinglin, Liu Bing, Hu Quan, Qu Longfeng, Wang Weiyi, Wang Xiangdong. Effects of co-addition of minor Sc and Zr on aging precipitates and mechanical properties of Al–Zn–Mg–Cu alloys [J]. Journal of Materials Research and Technology, 2023, 22: 2944-54. |  | TRUE | 29 | JMI_REF_29 |  | 10.20517/jmi.2024.34 | as-published_compiled_value; original extraction type unverified | Published worksheet row and original-study citation known; no individual specimen identity or extraction-type certification; no noise added in this analysis
JMI-SI-094 | 94 | 466.03 | 452.093 | 16.3784 | 91.59 | 5.77 | 2.07 | 0.27 | 0 | 0 | 0.3 | 0 | 0 | 0 | 0 | 0 | 0 | 0 | 0 | 0 | 0 | 0 | 0 | 0 | 0 | 0 | 0 | [29] Ye Ji, Pan Qinglin, Liu Bing, Hu Quan, Qu Longfeng, Wang Weiyi, Wang Xiangdong. Effects of co-addition of minor Sc and Zr on aging precipitates and mechanical properties of Al–Zn–Mg–Cu alloys [J]. Journal of Materials Research and Technology, 2023, 22: 2944-54. | Homogenization at 470 °C for 24 h, hot rolling and cold rolling，These specimens were solid solution-treated at 470 °C for 1 h, immediately waterquenched, and then aged at 140 °C for 24 h, respectively. | TRUE | 29 | JMI_REF_29 |  | 10.20517/jmi.2024.34 | as-published_compiled_value; original extraction type unverified | Published worksheet row and original-study citation known; no individual specimen identity or extraction-type certification; no noise added in this analysis
JMI-SI-095 | 95 | 503.254 | 472.262 | 13.0811 | 91.37 | 5.73 | 2.09 | 0.28 | 0 | 0.11 | 0.3 | 0 | 0 | 0 | 0 | 0 | 0 | 0 | 0.12 | 0 | 0 | 0 | 0 | 0 | 0 | 0 | 0 | [29] Ye Ji, Pan Qinglin, Liu Bing, Hu Quan, Qu Longfeng, Wang Weiyi, Wang Xiangdong. Effects of co-addition of minor Sc and Zr on aging precipitates and mechanical properties of Al–Zn–Mg–Cu alloys [J]. Journal of Materials Research and Technology, 2023, 22: 2944-54. |  | TRUE | 29 | JMI_REF_29 |  | 10.20517/jmi.2024.34 | as-published_compiled_value; original extraction type unverified | Published worksheet row and original-study citation known; no individual specimen identity or extraction-type certification; no noise added in this analysis
JMI-SI-096 | 96 | 619.511 | 581.895 | 5.45776 | 87.3 | 9.96 | 2.52 | 0 | 0.03 | 0.15 | 0 | 0 | 0 | 0.04 | 0 | 0 | 0 | 0 | 0 | 0 | 0 | 0 | 0 | 0 | 0 | 0 | 0 | [30] Zhao Yongxing, Li Hao, Liu Yu, Huang Yuanchun. The microstructures and mechanical properties of a highly alloyed Al-Zn-Mg-Cu alloy: The role of Cu concentration [J]. Journal of Materials Research and Technology, 2022, 18: 122-37. | The as cast alloys were first homogenized at 420 °C for 8 h, then at 460 °C for 24 h and then furnace cooling. Plates with 10 mm thickness were cut from the homogenized alloys and then were rolled at 420 °C from 10 mm to 3 mm (70% rolling reduction). The hot-rolled plates were solution treated at 470 °C for 2h. All solution treated alloy was quenched in water in less than 3 s and then artificially aged at 120 °C for 24 h to obtain T6 conditions. | TRUE | 30 | JMI_REF_30 |  | 10.20517/jmi.2024.34 | as-published_compiled_value; original extraction type unverified | Published worksheet row and original-study citation known; no individual specimen identity or extraction-type certification; no noise added in this analysis
JMI-SI-097 | 97 | 643.647 | 600.833 | 6.42525 | 86.71 | 9.98 | 2.62 | 0.48 | 0.03 | 0.14 | 0 | 0 | 0 | 0.04 | 0 | 0 | 0 | 0 | 0 | 0 | 0 | 0 | 0 | 0 | 0 | 0 | 0 | [30] Zhao Yongxing, Li Hao, Liu Yu, Huang Yuanchun. The microstructures and mechanical properties of a highly alloyed Al-Zn-Mg-Cu alloy: The role of Cu concentration [J]. Journal of Materials Research and Technology, 2022, 18: 122-37. |  | TRUE | 30 | JMI_REF_30 |  | 10.20517/jmi.2024.34 | as-published_compiled_value; original extraction type unverified | Published worksheet row and original-study citation known; no individual specimen identity or extraction-type certification; no noise added in this analysis
JMI-SI-098 | 98 | 661.288 | 630.161 | 9.65256 | 86.03 | 10.15 | 2.58 | 1.02 | 0.03 | 0.15 | 0 | 0 | 0 | 0.04 | 0 | 0 | 0 | 0 | 0 | 0 | 0 | 0 | 0 | 0 | 0 | 0 | 0 | [30] Zhao Yongxing, Li Hao, Liu Yu, Huang Yuanchun. The microstructures and mechanical properties of a highly alloyed Al-Zn-Mg-Cu alloy: The role of Cu concentration [J]. Journal of Materials Research and Technology, 2022, 18: 122-37. |  | TRUE | 30 | JMI_REF_30 |  | 10.20517/jmi.2024.34 | as-published_compiled_value; original extraction type unverified | Published worksheet row and original-study citation known; no individual specimen identity or extraction-type certification; no noise added in this analysis
JMI-SI-099 | 99 | 655.551 | 625.075 | 11.2044 | 85.61 | 10.03 | 2.58 | 1.57 | 0.03 | 0.14 | 0 | 0 | 0 | 0.04 | 0 | 0 | 0 | 0 | 0 | 0 | 0 | 0 | 0 | 0 | 0 | 0 | 0 | [30] Zhao Yongxing, Li Hao, Liu Yu, Huang Yuanchun. The microstructures and mechanical properties of a highly alloyed Al-Zn-Mg-Cu alloy: The role of Cu concentration [J]. Journal of Materials Research and Technology, 2022, 18: 122-37. |  | TRUE | 30 | JMI_REF_30 |  | 10.20517/jmi.2024.34 | as-published_compiled_value; original extraction type unverified | Published worksheet row and original-study citation known; no individual specimen identity or extraction-type certification; no noise added in this analysis
JMI-SI-100 | 100 | 640.725 | 618.042 | 10.9252 | 85.06 | 10.11 | 2.56 | 2.05 | 0.03 | 0.15 | 0 | 0 | 0 | 0.04 | 0 | 0 | 0 | 0 | 0 | 0 | 0 | 0 | 0 | 0 | 0 | 0 | 0 | [30] Zhao Yongxing, Li Hao, Liu Yu, Huang Yuanchun. The microstructures and mechanical properties of a highly alloyed Al-Zn-Mg-Cu alloy: The role of Cu concentration [J]. Journal of Materials Research and Technology, 2022, 18: 122-37. |  | TRUE | 30 | JMI_REF_30 |  | 10.20517/jmi.2024.34 | as-published_compiled_value; original extraction type unverified | Published worksheet row and original-study citation known; no individual specimen identity or extraction-type certification; no noise added in this analysis
JMI-SI-101 | 101 | 637.59 | 603.214 | 9.94477 | 84.98 | 9.87 | 2.51 | 2.42 | 0.03 | 0.15 | 0 | 0 | 0 | 0.04 | 0 | 0 | 0 | 0 | 0 | 0 | 0 | 0 | 0 | 0 | 0 | 0 | 0 | [30] Zhao Yongxing, Li Hao, Liu Yu, Huang Yuanchun. The microstructures and mechanical properties of a highly alloyed Al-Zn-Mg-Cu alloy: The role of Cu concentration [J]. Journal of Materials Research and Technology, 2022, 18: 122-37. |  | TRUE | 30 | JMI_REF_30 |  | 10.20517/jmi.2024.34 | as-published_compiled_value; original extraction type unverified | Published worksheet row and original-study citation known; no individual specimen identity or extraction-type certification; no noise added in this analysis
JMI-SI-102 | 102 | 609.769 | 586.438 | 10.3278 | 84.28 | 9.9 | 2.65 | 2.96 | 0.03 | 0.14 | 0 | 0 | 0 | 0.04 | 0 | 0 | 0 | 0 | 0 | 0 | 0 | 0 | 0 | 0 | 0 | 0 | 0 | [30] Zhao Yongxing, Li Hao, Liu Yu, Huang Yuanchun. The microstructures and mechanical properties of a highly alloyed Al-Zn-Mg-Cu alloy: The role of Cu concentration [J]. Journal of Materials Research and Technology, 2022, 18: 122-37. |  | TRUE | 30 | JMI_REF_30 |  | 10.20517/jmi.2024.34 | as-published_compiled_value; original extraction type unverified | Published worksheet row and original-study citation known; no individual specimen identity or extraction-type certification; no noise added in this analysis
JMI-SI-103 | 103 | 555 | 475 | 14.1 | 88.67 | 7.59 | 1.6 | 2.14 | 0 | 0 | 0 | 0 | 0 | 0 | 0 | 0 | 0 | 0 | 0 | 0 | 0 | 0 | 0 | 0 | 0 | 0 | 0 | [31] Li Jiaheng, Zhang Yingbo, Li Mojia, Hu Yunfeng, Zeng Qi, Zhang Pu. Effect of combined addition of Zr, Ti and Y on microstructure and tensile properties of an Al-Zn-Mg-Cu alloy [J]. Materials & Design, 2022, 223: 111129. | The obtained 95 mm diameter billets ( 3 kg) underwent a two-step homogenization treatment (420 °C/8h + 465 °C/24 h) before being machined into U30 mm 30 mm blanks (extracted via electro-discharge machining) for subsequent extrusion. The blanks were extruded into U10 mm bars at 400 °C at a ram speed of 1.2 mm/s, followed by water quenching to room temperature (RT). Finally, the extrusion bars were heat treated using a typical T6 schedule (which included solution treatment of 470 °C/2h, RT water quench ing and peak aging treatment of 120 °C/24 h) to maximize the ten sile strength. | TRUE | 31 | JMI_REF_31 |  | 10.20517/jmi.2024.34 | as-published_compiled_value; original extraction type unverified | Published worksheet row and original-study citation known; no individual specimen identity or extraction-type certification; no noise added in this analysis
JMI-SI-104 | 104 | 552 | 459 | 13.2 | 88.47 | 7.52 | 1.59 | 2.1 | 0 | 0 | 0 | 0 | 0 | 0 | 0 | 0 | 0 | 0 | 0 | 0 | 0 | 0 | 0 | 0.32 | 0 | 0 | 0 | [31] Li Jiaheng, Zhang Yingbo, Li Mojia, Hu Yunfeng, Zeng Qi, Zhang Pu. Effect of combined addition of Zr, Ti and Y on microstructure and tensile properties of an Al-Zn-Mg-Cu alloy [J]. Materials & Design, 2022, 223: 111129. |  | TRUE | 31 | JMI_REF_31 |  | 10.20517/jmi.2024.34 | as-published_compiled_value; original extraction type unverified | Published worksheet row and original-study citation known; no individual specimen identity or extraction-type certification; no noise added in this analysis
JMI-SI-105 | 105 | 645 | 593 | 8 | 88.51 | 7.58 | 1.6 | 2.15 | 0 | 0.12 | 0 | 0 | 0 | 0 | 0.04 | 0 | 0 | 0 | 0 | 0 | 0 | 0 | 0 | 0 | 0 | 0 | 0 | [31] Li Jiaheng, Zhang Yingbo, Li Mojia, Hu Yunfeng, Zeng Qi, Zhang Pu. Effect of combined addition of Zr, Ti and Y on microstructure and tensile properties of an Al-Zn-Mg-Cu alloy [J]. Materials & Design, 2022, 223: 111129. |  | TRUE | 31 | JMI_REF_31 |  | 10.20517/jmi.2024.34 | as-published_compiled_value; original extraction type unverified | Published worksheet row and original-study citation known; no individual specimen identity or extraction-type certification; no noise added in this analysis
JMI-SI-106 | 106 | 692 | 647 | 6.8 | 88.16 | 7.61 | 1.62 | 2.17 | 0 | 0.12 | 0 | 0 | 0 | 0 | 0.04 | 0 | 0 | 0 | 0 | 0 | 0 | 0 | 0 | 0.28 | 0 | 0 | 0 | [31] Li Jiaheng, Zhang Yingbo, Li Mojia, Hu Yunfeng, Zeng Qi, Zhang Pu. Effect of combined addition of Zr, Ti and Y on microstructure and tensile properties of an Al-Zn-Mg-Cu alloy [J]. Materials & Design, 2022, 223: 111129. |  | TRUE | 31 | JMI_REF_31 |  | 10.20517/jmi.2024.34 | as-published_compiled_value; original extraction type unverified | Published worksheet row and original-study citation known; no individual specimen identity or extraction-type certification; no noise added in this analysis
JMI-SI-107 | 107 | 643 | 580 | 9.2 | 88.25 | 7.21 | 2.05 | 2.27 | 0 | 0.22 | 0 | 0 | 0 | 0 | 0 | 0 | 0 | 0 | 0 | 0 | 0 | 0 | 0 | 0 | 0 | 0 | 0 | [32] Zhong Huilong, Li Shengci, Zhang Zhiqian, Li Dehua, Deng Hongling, Chen Jiqiang, Qi Liang, Ojo Olanrewaju A. Precipitation behavior, mechanical properties, and corrosion resistance of rare earth–modified Al-Zn-Mg-Cu alloys [J]. Materials Today Communications, 2022, 31: 103732. | The ingot was then homogenized in furnace at 460 °C, kept warm for 24 h, and the reduction rate of each pass was 10%-20%. The total reduction rate of hot rolling was near 90%, and the final thickness of the plates were 3 mm. All of the samples were then solution treated at 470 °C for 1 h after quenching in water at room temperature, and subsequently artificially aged at 120 °C for 24 h. | TRUE | 32 | JMI_REF_32 |  | 10.20517/jmi.2024.34 | as-published_compiled_value; original extraction type unverified | Published worksheet row and original-study citation known; no individual specimen identity or extraction-type certification; no noise added in this analysis
JMI-SI-108 | 108 | 628 | 573 | 14.3 | 87.74 | 7.3 | 2.25 | 2.35 | 0 | 0.16 | 0 | 0 | 0 | 0 | 0 | 0 | 0 | 0 | 0 | 0.2 | 0 | 0 | 0 | 0 | 0 | 0 | 0 | [32] Zhong Huilong, Li Shengci, Zhang Zhiqian, Li Dehua, Deng Hongling, Chen Jiqiang, Qi Liang, Ojo Olanrewaju A. Precipitation behavior, mechanical properties, and corrosion resistance of rare earth–modified Al-Zn-Mg-Cu alloys [J]. Materials Today Communications, 2022, 31: 103732. |  | TRUE | 32 | JMI_REF_32 |  | 10.20517/jmi.2024.34 | as-published_compiled_value; original extraction type unverified | Published worksheet row and original-study citation known; no individual specimen identity or extraction-type certification; no noise added in this analysis
JMI-SI-109 | 109 | 665 | 596 | 12.5 | 87.33 | 7.58 | 2.32 | 2.46 | 0 | 0.18 | 0 | 0 | 0 | 0 | 0 | 0 | 0 | 0 | 0 | 0 | 0 | 0 | 0 | 0 | 0.13 | 0 | 0 | [32] Zhong Huilong, Li Shengci, Zhang Zhiqian, Li Dehua, Deng Hongling, Chen Jiqiang, Qi Liang, Ojo Olanrewaju A. Precipitation behavior, mechanical properties, and corrosion resistance of rare earth–modified Al-Zn-Mg-Cu alloys [J]. Materials Today Communications, 2022, 31: 103732. |  | TRUE | 32 | JMI_REF_32 |  | 10.20517/jmi.2024.34 | as-published_compiled_value; original extraction type unverified | Published worksheet row and original-study citation known; no individual specimen identity or extraction-type certification; no noise added in this analysis
JMI-SI-110 | 110 | 654 | 590 | 12.9 | 87.36 | 7.49 | 2.18 | 2.45 | 0 | 0.2 | 0 | 0 | 0 | 0 | 0 | 0 | 0 | 0 | 0 | 0.19 | 0 | 0 | 0 | 0 | 0.13 | 0 | 0 | [32] Zhong Huilong, Li Shengci, Zhang Zhiqian, Li Dehua, Deng Hongling, Chen Jiqiang, Qi Liang, Ojo Olanrewaju A. Precipitation behavior, mechanical properties, and corrosion resistance of rare earth–modified Al-Zn-Mg-Cu alloys [J]. Materials Today Communications, 2022, 31: 103732. |  | TRUE | 32 | JMI_REF_32 |  | 10.20517/jmi.2024.34 | as-published_compiled_value; original extraction type unverified | Published worksheet row and original-study citation known; no individual specimen identity or extraction-type certification; no noise added in this analysis
JMI-SI-111 | 111 | 730.748 |  | 6.2108 | 84.13 | 11.2 | 3.1 | 1.21 | 0 | 0.27 | 0 | 0 | 0 | 0 | 0.07 | 0 | 0 | 0 | 0 | 0 | 0 | 0 | 0 | 0 | 0 | 0.02 | 0 | [33] Xu Xiaojing, Han Tian, Zhou Qingshan, Wei Tao, Bao Guoning, Yao Hui, Han Mengnan, Sha Shaohui. Effect of Ce and Y on Microstructures and Properties of Al-11.0Zn-3.1Mg-1.22Cu-0.1Sr-0.2Zr-0.1Ti Alloy [J]. Journal of Materials Engineering and Performance, 2023. | The ingots were homogenized at 450 °C for 24 h. Subsequently, the annealed ingots were cut into a cylindrical specimen, followed by extruding into a new cylinder with an extrusion ratio of 10:1 and the extrusion temperature of 400 °C. Solid solution treatment 450 °C / 2 h + 460 °C / 2 h + 470 °C / 2 h (water quenching). T6-aging treatment 121 °C / 24 h (air cooling). | TRUE | 33 | JMI_REF_33 |  | 10.20517/jmi.2024.34 | as-published_compiled_value; original extraction type unverified | Published worksheet row and original-study citation known; no individual specimen identity or extraction-type certification; no noise added in this analysis
JMI-SI-112 | 112 | 768.946 |  | 8.00237 | 83.75 | 11.3 | 3.09 | 1.21 | 0 | 0.21 | 0 | 0 | 0 | 0 | 0.12 | 0 | 0 | 0 | 0 | 0 | 0 | 0.3 | 0 | 0 | 0 | 0.02 | 0 | [33] Xu Xiaojing, Han Tian, Zhou Qingshan, Wei Tao, Bao Guoning, Yao Hui, Han Mengnan, Sha Shaohui. Effect of Ce and Y on Microstructures and Properties of Al-11.0Zn-3.1Mg-1.22Cu-0.1Sr-0.2Zr-0.1Ti Alloy [J]. Journal of Materials Engineering and Performance, 2023. |  | TRUE | 33 | JMI_REF_33 |  | 10.20517/jmi.2024.34 | as-published_compiled_value; original extraction type unverified | Published worksheet row and original-study citation known; no individual specimen identity or extraction-type certification; no noise added in this analysis
JMI-SI-113 | 113 | 764.936 |  | 6.03657 | 83.69 | 11.3 | 3.1 | 1.24 | 0 | 0.3 | 0 | 0 | 0 | 0 | 0.06 | 0 | 0 | 0 | 0 | 0 | 0 | 0 | 0 | 0.3 | 0 | 0.01 | 0 | [33] Xu Xiaojing, Han Tian, Zhou Qingshan, Wei Tao, Bao Guoning, Yao Hui, Han Mengnan, Sha Shaohui. Effect of Ce and Y on Microstructures and Properties of Al-11.0Zn-3.1Mg-1.22Cu-0.1Sr-0.2Zr-0.1Ti Alloy [J]. Journal of Materials Engineering and Performance, 2023. |  | TRUE | 33 | JMI_REF_33 |  | 10.20517/jmi.2024.34 | as-published_compiled_value; original extraction type unverified | Published worksheet row and original-study citation known; no individual specimen identity or extraction-type certification; no noise added in this analysis
JMI-SI-114 | 114 | 773 | 735.4 | 11.5 | 87.41 | 8.35 | 2.47 | 1.4 | 0.05 | 0.15 | 0 | 0 | 0 | 0.02 | 0 | 0 | 0 | 0 | 0.15 | 0 | 0 | 0 | 0 | 0 | 0 | 0 | 0 | [34] Li Liangyu, Tang Jiawei, Liu Zhengqin, Wang Yiren, Jiang Yong, Sha Gang. Micro-alloying effects of Ni on the microstructure and mechanical properties of an Al-Zn-Mg-Cu-Sc-Zr alloy [J]. Journal of Alloys and Compounds, 2023, 947: 169667. | The as-cast billets were first treated by a two-stage homogenization at 420 °C /12 h+ 470 °C/24 h, and then extruded at 400 °C with an extrusion ratio of 25 and a ram speed of 1 mm/s. The round profiles were solid-solution treated at 450 °C/90 min+ 480 °C/30 min, followed by water quenching to room temperature. Finally, the samples were aged at 120 °C for 14h. | TRUE | 34 | JMI_REF_34 |  | 10.20517/jmi.2024.34 | as-published_compiled_value; original extraction type unverified | Published worksheet row and original-study citation known; no individual specimen identity or extraction-type certification; no noise added in this analysis
JMI-SI-115 | 115 | 783 | 739.4 | 11 | 87 | 8.55 | 2.5 | 1.38 | 0.05 | 0.15 | 0 | 0 | 0 | 0.02 | 0 | 0 | 0 | 0 | 0.15 | 0 | 0 | 0 | 0.2 | 0 | 0 | 0 | 0 | [34] Li Liangyu, Tang Jiawei, Liu Zhengqin, Wang Yiren, Jiang Yong, Sha Gang. Micro-alloying effects of Ni on the microstructure and mechanical properties of an Al-Zn-Mg-Cu-Sc-Zr alloy [J]. Journal of Alloys and Compounds, 2023, 947: 169667. |  | TRUE | 34 | JMI_REF_34 |  | 10.20517/jmi.2024.34 | as-published_compiled_value; original extraction type unverified | Published worksheet row and original-study citation known; no individual specimen identity or extraction-type certification; no noise added in this analysis
JMI-SI-116 | 116 | 552 | 442 | 15 | 88.98 | 6.4 | 2.2 | 2.2 | 0 | 0.08 | 0 | 0 | 0 | 0 | 0 | 0 | 0.14 | 0 | 0 | 0 | 0 | 0 | 0 | 0 | 0 | 0 | 0 | [35] Won, Sung-Jae, Hyeongsub So, Jung-Woo Han, Soong Ju Oh, and Kyou-Hyun Kim. Roles of Sc and Ag Microalloying Elements in the Mechanical Properties of Al-Zn-Mg-Cu (Al7xxx) Alloy[J]. Metals, 2023, 13(2): 244. | The as-cast samples were T6 tempered based on conventional conditions of homogenization (470 °C/24 h) → hot rolling (reduction ratio: 70%) → solutionization (470 °C /2 h, water quenching) → artifificial aging (120 °C/24 h). | TRUE | 35 | JMI_REF_35 |  | 10.20517/jmi.2024.34 | as-published_compiled_value; original extraction type unverified | Published worksheet row and original-study citation known; no individual specimen identity or extraction-type certification; no noise added in this analysis
JMI-SI-117 | 117 | 594 | 536 | 15.5 | 88.88 | 6.4 | 2.2 | 2.2 | 0 | 0.08 | 0 | 0 | 0 | 0 | 0 | 0 | 0.14 | 0 | 0.1 | 0 | 0 | 0 | 0 | 0 | 0 | 0 | 0 | [35] Won, Sung-Jae, Hyeongsub So, Jung-Woo Han, Soong Ju Oh, and Kyou-Hyun Kim. Roles of Sc and Ag Microalloying Elements in the Mechanical Properties of Al-Zn-Mg-Cu (Al7xxx) Alloy[J]. Metals, 2023, 13(2): 244. |  | TRUE | 35 | JMI_REF_35 |  | 10.20517/jmi.2024.34 | as-published_compiled_value; original extraction type unverified | Published worksheet row and original-study citation known; no individual specimen identity or extraction-type certification; no noise added in this analysis
JMI-SI-118 | 118 | 456 | 331 | 21 | 88.88 | 6.4 | 2.2 | 2.2 | 0 | 0.08 | 0 | 0.1 | 0 | 0 | 0 | 0 | 0.14 | 0 | 0 | 0 | 0 | 0 | 0 | 0 | 0 | 0 | 0 | [35] Won, Sung-Jae, Hyeongsub So, Jung-Woo Han, Soong Ju Oh, and Kyou-Hyun Kim. Roles of Sc and Ag Microalloying Elements in the Mechanical Properties of Al-Zn-Mg-Cu (Al7xxx) Alloy[J]. Metals, 2023, 13(2): 244. |  | TRUE | 35 | JMI_REF_35 |  | 10.20517/jmi.2024.34 | as-published_compiled_value; original extraction type unverified | Published worksheet row and original-study citation known; no individual specimen identity or extraction-type certification; no noise added in this analysis
JMI-SI-119 | 119 | 498 | 439 | 16.5 | 91.79 | 5.39 | 1.91 | 0.34 | 0.08 | 0 | 0.33 | 0 | 0 | 0.16 | 0 | 0 | 0 | 0 | 0 | 0 | 0 | 0 | 0 | 0 | 0 | 0 | 0 | [36] Deng Ying, Yin Zhimin, Zhao Kai, Duan Jiaqi, He Zhenbo. Effects of Sc and Zr microalloying additions on the microstructure and mechanical properties of new Al–Zn–Mg alloys [J]. Journal of Alloys and Compounds, 2012, 530: 71-80. | After homogenization treatment (350 °C × 8 h + 470 °C × 12 h: the purpose of the pretreatment at 350 °C for 8 h is to promote the nucleation of fine and disperse Al3(Zr, Sc) particles; the aim of the final treatment at 470 °C for 12 h is to eliminate non-equilibrium eutectic phases), the ingots with dimension of Ø172 mm × 70 mm, were inter-annealed at 420 °C for 4 h, then hot rolled to 7 mm thick plates immediately. Then the hot rolled plates were annealed at 420 °C for 1 h, and cold rolled to 2 mm sheets. The sheets were subjected to solution treatment at 470 °C for 1 h, followed by water quenching, and then aged at 120 °C for 24 h. | TRUE | 36 | JMI_REF_36 |  | 10.20517/jmi.2024.34 | as-published_compiled_value; original extraction type unverified | Published worksheet row and original-study citation known; no individual specimen identity or extraction-type certification; no noise added in this analysis
JMI-SI-120 | 120 | 529 | 505 | 14.1 | 91.69 | 5.36 | 1.9 | 0.25 | 0.09 | 0.1 | 0.32 | 0 | 0 | 0.19 | 0 | 0 | 0 | 0 | 0.1 | 0 | 0 | 0 | 0 | 0 | 0 | 0 | 0 | [36] Deng Ying, Yin Zhimin, Zhao Kai, Duan Jiaqi, He Zhenbo. Effects of Sc and Zr microalloying additions on the microstructure and mechanical properties of new Al–Zn–Mg alloys [J]. Journal of Alloys and Compounds, 2012, 530: 71-80. |  | TRUE | 36 | JMI_REF_36 |  | 10.20517/jmi.2024.34 | as-published_compiled_value; original extraction type unverified | Published worksheet row and original-study citation known; no individual specimen identity or extraction-type certification; no noise added in this analysis
JMI-SI-121 | 121 | 556 | 535 | 12.1 | 91.32 | 5.41 | 1.98 | 0.33 | 0.11 | 0.1 | 0.32 | 0 | 0 | 0.18 | 0 | 0 | 0 | 0 | 0.25 | 0 | 0 | 0 | 0 | 0 | 0 | 0 | 0 | [36] Deng Ying, Yin Zhimin, Zhao Kai, Duan Jiaqi, He Zhenbo. Effects of Sc and Zr microalloying additions on the microstructure and mechanical properties of new Al–Zn–Mg alloys [J]. Journal of Alloys and Compounds, 2012, 530: 71-80. |  | TRUE | 36 | JMI_REF_36 |  | 10.20517/jmi.2024.34 | as-published_compiled_value; original extraction type unverified | Published worksheet row and original-study citation known; no individual specimen identity or extraction-type certification; no noise added in this analysis
JMI-SI-122 | 122 | 573.44 | 544.3 | 10.3 | 89.06 | 7.36 | 1.68 | 1.66 | 0.05 | 0.14 | 0 | 0 | 0 | 0.05 | 0 | 0 | 0 | 0 | 0 | 0 | 0 | 0 | 0 | 0 | 0 | 0 | 0 | [37] Zhang XingGuo, Mei FeiQiang, Zhang HuanYue, Wang ShaoHua, Fang CanFeng, Hao Hai. Effects of Gd and Y additions on microstructure and properties of Al–Zn–Mg–Cu–Zr alloys [J]. Materials Science and Engineering: A, 2012, 552: 230-5. | The as-cast ingots were homogenized at 400 °C for 4 h plus 460 °C for 24 h, followed by air cooling to the room temperature. Then the ingots were converted into plates, with an rolling ratio of 10:1. Subsequently, the samples were solid solution treated at 470 °C for 2 h and quenched in ambient temperature water immediately (no stretching was applied). Following quenching,the plates were aged at 120 °C for 24 h for T6 tempered. | TRUE | 37 | JMI_REF_37 |  | 10.20517/jmi.2024.34 | as-published_compiled_value; original extraction type unverified | Published worksheet row and original-study citation known; no individual specimen identity or extraction-type certification; no noise added in this analysis
JMI-SI-123 | 123 | 624.54 | 595 | 13.3 | 89.08 | 7.27 | 1.47 | 1.71 | 0.05 | 0.12 | 0 | 0 | 0 | 0.05 | 0 | 0 | 0 | 0 | 0 | 0 | 0 | 0 | 0 | 0 | 0 | 0 | 0.25 | [37] Zhang XingGuo, Mei FeiQiang, Zhang HuanYue, Wang ShaoHua, Fang CanFeng, Hao Hai. Effects of Gd and Y additions on microstructure and properties of Al–Zn–Mg–Cu–Zr alloys [J]. Materials Science and Engineering: A, 2012, 552: 230-5. |  | TRUE | 37 | JMI_REF_37 |  | 10.20517/jmi.2024.34 | as-published_compiled_value; original extraction type unverified | Published worksheet row and original-study citation known; no individual specimen identity or extraction-type certification; no noise added in this analysis
JMI-SI-124 | 124 | 639.3 | 623.8 | 16.8 | 89.28 | 7.18 | 1.55 | 1.53 | 0.05 | 0.16 | 0 | 0 | 0 | 0.05 | 0 | 0 | 0 | 0 | 0 | 0 | 0 | 0 | 0 | 0.07 | 0 | 0 | 0.13 | [37] Zhang XingGuo, Mei FeiQiang, Zhang HuanYue, Wang ShaoHua, Fang CanFeng, Hao Hai. Effects of Gd and Y additions on microstructure and properties of Al–Zn–Mg–Cu–Zr alloys [J]. Materials Science and Engineering: A, 2012, 552: 230-5. |  | TRUE | 37 | JMI_REF_37 |  | 10.20517/jmi.2024.34 | as-published_compiled_value; original extraction type unverified | Published worksheet row and original-study citation known; no individual specimen identity or extraction-type certification; no noise added in this analysis
JMI-SI-125 | 125 | 367 | 313 | 7.8 | 91.1 | 5 | 2.7 | 1.2 | 0 | 0 | 0 | 0 | 0 | 0 | 0 | 0 | 0 | 0 | 0 | 0 | 0 | 0 | 0 | 0 | 0 | 0 | 0 | [38] Wang Yichang, Cao Lingfei, Wu Xiaodong, Lin Xiaomin, Yao Tianyu, Peng Liming. Multi-alloying effect of Ti, Mn, Cr, Zr, Er on the cast Al-Zn-Mg-Cu alloys [J]. Materials Characterization, 2023, 201: 112984. | The solution treatment was designed as 470 °C / 24 h (with a heating rate of 35 °C / h, water quenching), followed by an artificial aging treatment at 120 °C /24h (water quenching). Differential scanning calorimetry (DSC) analyses were utilized to determine the heat-treatment temperatures. | TRUE | 38 | JMI_REF_38 |  | 10.20517/jmi.2024.34 | as-published_compiled_value; original extraction type unverified | Published worksheet row and original-study citation known; no individual specimen identity or extraction-type certification; no noise added in this analysis
JMI-SI-126 | 126 | 396 | 324 | 8.6 | 91.05 | 4.9 | 2.8 | 1.2 | 0 | 0 | 0 | 0 | 0 | 0 | 0.05 | 0 | 0 | 0 | 0 | 0 | 0 | 0 | 0 | 0 | 0 | 0 | 0 | [38] Wang Yichang, Cao Lingfei, Wu Xiaodong, Lin Xiaomin, Yao Tianyu, Peng Liming. Multi-alloying effect of Ti, Mn, Cr, Zr, Er on the cast Al-Zn-Mg-Cu alloys [J]. Materials Characterization, 2023, 201: 112984. |  | TRUE | 38 | JMI_REF_38 |  | 10.20517/jmi.2024.34 | as-published_compiled_value; original extraction type unverified | Published worksheet row and original-study citation known; no individual specimen identity or extraction-type certification; no noise added in this analysis
JMI-SI-127 | 127 | 409 | 345 | 7.3 | 90.67 | 5 | 2.8 | 1.1 | 0 | 0 | 0.29 | 0 | 0 | 0 | 0 | 0 | 0.14 | 0 | 0 | 0 | 0 | 0 | 0 | 0 | 0 | 0 | 0 | [38] Wang Yichang, Cao Lingfei, Wu Xiaodong, Lin Xiaomin, Yao Tianyu, Peng Liming. Multi-alloying effect of Ti, Mn, Cr, Zr, Er on the cast Al-Zn-Mg-Cu alloys [J]. Materials Characterization, 2023, 201: 112984. |  | TRUE | 38 | JMI_REF_38 |  | 10.20517/jmi.2024.34 | as-published_compiled_value; original extraction type unverified | Published worksheet row and original-study citation known; no individual specimen identity or extraction-type certification; no noise added in this analysis
JMI-SI-128 | 128 | 420 | 347 | 7.8 | 91.19 | 4.8 | 2.8 | 1.1 | 0 | 0 | 0 | 0 | 0 | 0 | 0 | 0 | 0 | 0 | 0 | 0 | 0 | 0 | 0 | 0 | 0.11 | 0 | 0 | [38] Wang Yichang, Cao Lingfei, Wu Xiaodong, Lin Xiaomin, Yao Tianyu, Peng Liming. Multi-alloying effect of Ti, Mn, Cr, Zr, Er on the cast Al-Zn-Mg-Cu alloys [J]. Materials Characterization, 2023, 201: 112984. |  | TRUE | 38 | JMI_REF_38 |  | 10.20517/jmi.2024.34 | as-published_compiled_value; original extraction type unverified | Published worksheet row and original-study citation known; no individual specimen identity or extraction-type certification; no noise added in this analysis
JMI-SI-129 | 129 | 515 |  | 6.9 | 90.369 | 7.82 | 1.57 | 0.003 | 0.031 | 0.139 | 0 | 0 | 0 | 0.068 | 0 | 0 | 0 | 0 | 0 | 0 | 0 | 0 | 0 | 0 | 0 | 0 | 0 | [39] Liao Yu-guo, Han Xiao-qi, Zeng Miao-xia, Jin Man. Influence of Cu on microstructure and tensile properties of 7XXX series aluminum alloy [J]. Materials & Design, 2015, 66: 581-6. | The ingots were homogenized at 450 °C for 24 h in industry furnace and cooled in air. The samples were processed into 20 mm thick plates. All alloys were multi-pass rolled from 20 mm to 2 mm at 420 °C and cooled in air. Five passes rolling were used, and the sheets were placed back to the furnace for 0.5 h between every two passes. After solution treatment at 470 °C for 2 h and quenching in water, the samples were aged at 120 °C for 24 h (T6 heat treatment). | TRUE | 39 | JMI_REF_39 |  | 10.20517/jmi.2024.34 | as-published_compiled_value; original extraction type unverified | Published worksheet row and original-study citation known; no individual specimen identity or extraction-type certification; no noise added in this analysis
JMI-SI-130 | 130 | 571 |  | 16.7 | 89.504 | 7.9 | 1.58 | 0.768 | 0.035 | 0.142 | 0 | 0 | 0 | 0.071 | 0 | 0 | 0 | 0 | 0 | 0 | 0 | 0 | 0 | 0 | 0 | 0 | 0 | [39] Liao Yu-guo, Han Xiao-qi, Zeng Miao-xia, Jin Man. Influence of Cu on microstructure and tensile properties of 7XXX series aluminum alloy [J]. Materials & Design, 2015, 66: 581-6. |  | TRUE | 39 | JMI_REF_39 |  | 10.20517/jmi.2024.34 | as-published_compiled_value; original extraction type unverified | Published worksheet row and original-study citation known; no individual specimen identity or extraction-type certification; no noise added in this analysis
JMI-SI-131 | 131 | 574 |  | 19.5 | 88.732 | 7.8 | 1.59 | 1.64 | 0.026 | 0.14 | 0 | 0 | 0 | 0.072 | 0 | 0 | 0 | 0 | 0 | 0 | 0 | 0 | 0 | 0 | 0 | 0 | 0 | [39] Liao Yu-guo, Han Xiao-qi, Zeng Miao-xia, Jin Man. Influence of Cu on microstructure and tensile properties of 7XXX series aluminum alloy [J]. Materials & Design, 2015, 66: 581-6. |  | TRUE | 39 | JMI_REF_39 |  | 10.20517/jmi.2024.34 | as-published_compiled_value; original extraction type unverified | Published worksheet row and original-study citation known; no individual specimen identity or extraction-type certification; no noise added in this analysis
JMI-SI-132 | 132 | 499.04508 |  | 18.92788 | 92.401 | 5.18 | 1.19 | 0.93 | 0.01 | 0.14 | 0 | 0 | 0 | 0.009 | 0 | 0 | 0 | 0 | 0.14 | 0 | 0 | 0 | 0 | 0 | 0 | 0 | 0 | [40] Xu Yongtao, Zhang Zhifeng, Gao Zhihua, Bai Yuelong, Zhao Purui, Mao Weimin. Effect of main elements (Zn、Mg and Cu) on the microstructure, castability and mechanical properties of 7xxx series aluminum alloys with Zr and Sc [J]. Materials Characterization, 2021, 182: 111559. | The castings are subjected to T6 three-stage solution and aging treatment. The solution system is 450 °C/3 h + 460 °C/3 h + 470 °C/3 h and quenching in water (25 °C) immediately, and the aging system is 120 °C/24 h. Taking samples for mechanical performance testing along the diameter. | TRUE | 40 | JMI_REF_40 |  | 10.20517/jmi.2024.34 | as-published_compiled_value; original extraction type unverified | Published worksheet row and original-study citation known; no individual specimen identity or extraction-type certification; no noise added in this analysis
JMI-SI-133 | 133 | 566.48478 |  | 13.93065 | 89.573 | 7.08 | 1.76 | 1.3 | 0.011 | 0.14 | 0 | 0 | 0 | 0.006 | 0 | 0 | 0 | 0 | 0.13 | 0 | 0 | 0 | 0 | 0 | 0 | 0 | 0 | [40] Xu Yongtao, Zhang Zhifeng, Gao Zhihua, Bai Yuelong, Zhao Purui, Mao Weimin. Effect of main elements (Zn、Mg and Cu) on the microstructure, castability and mechanical properties of 7xxx series aluminum alloys with Zr and Sc [J]. Materials Characterization, 2021, 182: 111559. |  | TRUE | 40 | JMI_REF_40 |  | 10.20517/jmi.2024.34 | as-published_compiled_value; original extraction type unverified | Published worksheet row and original-study citation known; no individual specimen identity or extraction-type certification; no noise added in this analysis
JMI-SI-134 | 134 | 587.31174 |  | 8.9088 | 88.109 | 8.14 | 1.93 | 1.56 | 0.015 | 0.11 | 0 | 0 | 0 | 0.006 | 0 | 0 | 0 | 0 | 0.13 | 0 | 0 | 0 | 0 | 0 | 0 | 0 | 0 | [40] Xu Yongtao, Zhang Zhifeng, Gao Zhihua, Bai Yuelong, Zhao Purui, Mao Weimin. Effect of main elements (Zn、Mg and Cu) on the microstructure, castability and mechanical properties of 7xxx series aluminum alloys with Zr and Sc [J]. Materials Characterization, 2021, 182: 111559. |  | TRUE | 40 | JMI_REF_40 |  | 10.20517/jmi.2024.34 | as-published_compiled_value; original extraction type unverified | Published worksheet row and original-study citation known; no individual specimen identity or extraction-type certification; no noise added in this analysis
JMI-SI-135 | 135 | 644.33796 |  | 3.93618 | 86.429 | 9.28 | 2.26 | 1.72 | 0.013 | 0.15 | 0 | 0 | 0 | 0.008 | 0 | 0 | 0 | 0 | 0.14 | 0 | 0 | 0 | 0 | 0 | 0 | 0 | 0 | [40] Xu Yongtao, Zhang Zhifeng, Gao Zhihua, Bai Yuelong, Zhao Purui, Mao Weimin. Effect of main elements (Zn、Mg and Cu) on the microstructure, castability and mechanical properties of 7xxx series aluminum alloys with Zr and Sc [J]. Materials Characterization, 2021, 182: 111559. |  | TRUE | 40 | JMI_REF_40 |  | 10.20517/jmi.2024.34 | as-published_compiled_value; original extraction type unverified | Published worksheet row and original-study citation known; no individual specimen identity or extraction-type certification; no noise added in this analysis
JMI-SI-136 | 136 | 582.60088 |  | 0.36673 | 83.454 | 11.3 | 2.78 | 2.19 | 0.009 | 0.14 | 0 | 0 | 0 | 0.007 | 0 | 0 | 0 | 0 | 0.12 | 0 | 0 | 0 | 0 | 0 | 0 | 0 | 0 | [40] Xu Yongtao, Zhang Zhifeng, Gao Zhihua, Bai Yuelong, Zhao Purui, Mao Weimin. Effect of main elements (Zn、Mg and Cu) on the microstructure, castability and mechanical properties of 7xxx series aluminum alloys with Zr and Sc [J]. Materials Characterization, 2021, 182: 111559. |  | TRUE | 40 | JMI_REF_40 |  | 10.20517/jmi.2024.34 | as-published_compiled_value; original extraction type unverified | Published worksheet row and original-study citation known; no individual specimen identity or extraction-type certification; no noise added in this analysis
JMI-SI-137 | 137 | 812.4 |  | 6.2 | 84.69 | 10.3 | 3.2 | 1.3 | 0 | 0.16 | 0 | 0 | 0 | 0 | 0 | 0 | 0 | 0 | 0.35 | 0 | 0 | 0 | 0 | 0 | 0 | 0 | 0 | [41] Dai Xiaoyuan, Xia Changqing, Peng Xiaomin, Ma Ke. Structure and properties of an ultra-high strength 7xxx aluminum alloy contained Sc and Zr [J]. Journal of University of Science and Technology Beijing, Mineral, Metallurgy, Material, 2008, 15(3): 276-9. | After homogenization at 450 °C for 24 h, the ingots of 50 mm diameter were extruded at 350-420 °C into 8 mm diameter bars. The extruded bars were solutionized and then quenched in room temperature water. The single ageing (T6) is 120 °C × 24 h. | TRUE | 41 | JMI_REF_41 |  | 10.20517/jmi.2024.34 | as-published_compiled_value; original extraction type unverified | Published worksheet row and original-study citation known; no individual specimen identity or extraction-type certification; no noise added in this analysis
JMI-SI-138 | 138 | 654 | 577 | 13 | 87.83 | 7.82 | 1.95 | 2.24 | 0 | 0.16 | 0 | 0 | 0 | 0 | 0 | 0 | 0 | 0 | 0 | 0 | 0 | 0 | 0 | 0 | 0 | 0 | 0 | [42] Teng G. B., Liu C. Y., Ma Z. Y., Zhou W. B., Wei L. L., Chen Y., Li J., Mo Y. F. Effects of minor Sc addition on the microstructure and mechanical properties of 7055 Al alloy during aging [J]. Materials Science and Engineering: A, 2018, 713: 61-6. | The sheets were subjected to solution treatment at 470 °C for 2 h, water quenched, and then aged at 120 °C 24h | TRUE | 42 | JMI_REF_42 |  | 10.20517/jmi.2024.34 | as-published_compiled_value; original extraction type unverified | Published worksheet row and original-study citation known; no individual specimen identity or extraction-type certification; no noise added in this analysis
JMI-SI-139 | 139 | 679 | 600 | 14 | 87.61 | 7.81 | 1.93 | 2.24 | 0 | 0.16 | 0 | 0 | 0 | 0 | 0 | 0 | 0 | 0 | 0.25 | 0 | 0 | 0 | 0 | 0 | 0 | 0 | 0 | [42] Teng G. B., Liu C. Y., Ma Z. Y., Zhou W. B., Wei L. L., Chen Y., Li J., Mo Y. F. Effects of minor Sc addition on the microstructure and mechanical properties of 7055 Al alloy during aging [J]. Materials Science and Engineering: A, 2018, 713: 61-6. |  | TRUE | 42 | JMI_REF_42 |  | 10.20517/jmi.2024.34 | as-published_compiled_value; original extraction type unverified | Published worksheet row and original-study citation known; no individual specimen identity or extraction-type certification; no noise added in this analysis
JMI-SI-140 | 140 | 427 | 403 | 15.7 | 88.66 | 5.6 | 2.8 | 1.6 | 0 | 0 | 0 | 0 | 1.1 | 0 | 0 | 0 | 0.24 | 0 | 0 | 0 | 0 | 0 | 0 | 0 | 0 | 0 | 0 | [43] Zhao Zhong Kui, Zhou Tie Tao, Liu Pei Ying, Chen Chang Qi. Strength and Toughness of 1.1wt% Li-Containing Al-Zn-Mg-Cu Alloys [J]. Key Engineering Materials, 2007, 353-358: 392-5. | The ingots with diameter of 150mm were subjected to a 24h soak at 430ºC followed by 470 ºC for 36h. Being heated at 450 ºC for 3h, the ingots were forged to 12mm thick plates. The samples were cut from the plate in longitudinal direction. The tensile samples were machined to a gauge cross-sectional diameter of 5mm and a gauge length of 25mm. The impact test samples with cross section of 5mm×5mm, sampled at 1mm of the thickness below the surface. The samples were first solution treated at 485 ºC for 60 min and they were then quenched with water. After quenching, the samples were single-aged ageing temperatures 120 ºC / 24 h. | TRUE | 43 | JMI_REF_43 |  | 10.20517/jmi.2024.34 | as-published_compiled_value; original extraction type unverified | Published worksheet row and original-study citation known; no individual specimen identity or extraction-type certification; no noise added in this analysis
JMI-SI-141 | 141 | 600 | 575 |  | 87.814 | 6.683 | 2.756 | 1.606 | 0.092 | 0 | 0.044 | 0 | 0 | 0.22 | 0.043 | 0 | 0.185 | 0 | 0 | 0 | 0 | 0 | 0.557 | 0 | 0 | 0 | 0 | [44] Naeem Haider T., Mohammed Kahtan S., Ahmad Khairel R., Rahmat Azmi. The Influence of Nickel and Tin Additives on the Microstructural and Mechanical Properties of Al-Zn-Mg-Cu Alloys [J]. Advances in Materials Science and Engineering, 2014, 2014: 686474. | After the casting, homogenizing treatments conducted for alloys according to, within the step number 1 in {Peak ageing (T6)——120 °C for 24 h(peak ageing)}, were followed by quenching in cool water immediately after each step of the homogenizing treatments. After quenching, an extrusion process was performed on the cast bars. In order to accomplish so, the alloy bars and extrusion mold were preheated to 400 °C and to 450 °C for 30 minutes in electrical resistance furnaces. After extrusion, the samples were quenched in cool water. The extrusion rate was about 3.5. During the extrusion process, wax was used as a lubricant material. The extruded bars were undergoing separately at 450 °C and 470 °C for 1 h and then kept at 480 °C for 30 min for further homogenizing treatment. Finally, they were quenched in cold water immediately after each step. | TRUE | 44 | JMI_REF_44 |  | 10.20517/jmi.2024.34 | as-published_compiled_value; original extraction type unverified | Published worksheet row and original-study citation known; no individual specimen identity or extraction-type certification; no noise added in this analysis
JMI-SI-142 | 142 | 580 | 520 |  | 85.638 | 7.615 | 2.817 | 1.641 | 0.13 | 0 | 0.46 | 0 | 0 | 0.389 | 0.048 | 0.511 | 0.181 | 0 | 0 | 0 | 0 | 0 | 0.57 | 0 | 0 | 0 | 0 | [44] Naeem Haider T., Mohammed Kahtan S., Ahmad Khairel R., Rahmat Azmi. The Influence of Nickel and Tin Additives on the Microstructural and Mechanical Properties of Al-Zn-Mg-Cu Alloys [J]. Advances in Materials Science and Engineering, 2014, 2014: 686474. |  | TRUE | 44 | JMI_REF_44 |  | 10.20517/jmi.2024.34 | as-published_compiled_value; original extraction type unverified | Published worksheet row and original-study citation known; no individual specimen identity or extraction-type certification; no noise added in this analysis
JMI-SI-143 | 143 | 561 | 521 | 18.2 | 89.12 | 7.53 | 1.56 | 1.58 | 0 | 0.13 | 0 | 0 | 0 | 0 | 0.08 | 0 | 0 | 0 | 0 | 0 | 0 | 0 | 0 | 0 | 0 | 0 | 0 | [45] Lin Lianghua, Liu Zhiyi, Bai Song, Zhou Yaru, Liu Wenjuan, Lv Qing. Effects of Ge and Ag additions on quench sensitivity and mechanical properties of an Al–Zn–Mg–Cu alloy [J]. Materials Science and Engineering: A, 2017, 682: 640-7. | The cast ingots were homogenized at 465 °C for 24 h, and then hot rolled to sheets of 3 mm thickness. The loss-of-properties method was employed to evaluate quench sensitivity of the studied alloys. The sheets were first solution treated at 470 °C for 1 h followed by quenching into water at room temperature or cooling in air. The average cooling rates were found to be about 400 °C/s for water quenching and 3.5 °C/s for air cooling, by calculating the values in critical temperature range (from 220 °C to 420 °C). After solution treatment, the samples were artificial aged at 120 °C for 25 h for subsequent tensile testing. | TRUE | 45 | JMI_REF_45 | References 45 and 46 have identical authors/title/journal/volume/start page; merged despite inconsistent end page | 10.20517/jmi.2024.34 | as-published_compiled_value; original extraction type unverified | Published worksheet row and original-study citation known; no individual specimen identity or extraction-type certification; no noise added in this analysis
JMI-SI-144 | 144 | 489 | 427 | 4.2 | 89.13 | 7.44 | 1.5 | 1.61 | 0 | 0.15 | 0 | 0 | 0 | 0 | 0.07 | 0 | 0 | 0.1 | 0 | 0 | 0 | 0 | 0 | 0 | 0 | 0 | 0 | [45] Lin Lianghua, Liu Zhiyi, Bai Song, Zhou Yaru, Liu Wenjuan, Lv Qing. Effects of Ge and Ag additions on quench sensitivity and mechanical properties of an Al–Zn–Mg–Cu alloy [J]. Materials Science and Engineering: A, 2017, 682: 640-7. |  | TRUE | 45 | JMI_REF_45 | References 45 and 46 have identical authors/title/journal/volume/start page; merged despite inconsistent end page | 10.20517/jmi.2024.34 | as-published_compiled_value; original extraction type unverified | Published worksheet row and original-study citation known; no individual specimen identity or extraction-type certification; no noise added in this analysis
JMI-SI-145 | 145 | 574 | 534 | 17.6 | 89.02 | 7.52 | 1.52 | 1.57 | 0 | 0.14 | 0 | 0.08 | 0 | 0 | 0.07 | 0 | 0 | 0.08 | 0 | 0 | 0 | 0 | 0 | 0 | 0 | 0 | 0 | [46] Lin Lianghua, Liu Zhiyi, Bai Song, Zhou Yaru, Liu Wenjuan, Lv Qing. Effects of Ge and Ag additions on quench sensitivity and mechanical properties of an Al–Zn–Mg–Cu alloy [J]. Materials Science and Engineering: A, 2017, 682: 640-9. |  | TRUE | 46 | JMI_REF_45 | References 45 and 46 have identical authors/title/journal/volume/start page; merged despite inconsistent end page | 10.20517/jmi.2024.34 | as-published_compiled_value; original extraction type unverified | Published worksheet row and original-study citation known; no individual specimen identity or extraction-type certification; no noise added in this analysis
JMI-SI-146 | 146 | 482 | 415 | 10.8 | 89.17 | 6.19 | 2.31 | 2.23 | 0 | 0.1 | 0 | 0 | 0 | 0 | 0 | 0 | 0 | 0 | 0 | 0 | 0 | 0 | 0 | 0 | 0 | 0 | 0 | [47] Chen Lu, Yan An, Liu Hua-shan, Li Xiao-qian. Strength and fatigue fracture behavior of Al–Zn–Mg–Cu–Zr(–Sn) alloys [J]. Transactions of Nonferrous Metals Society of China, 2013, 23(10): 2817-25. | The cast ingots of the alloys were allowed to homogenize, after which they were air-cooled to room temperature and then scalped and hot-rolled at about 420 °C into 11 mm-thick plates. The specimens were cut from the rolled-plate samples, solution-treated in a salt bath at 470 °C for 90 min, and then water-quenched to room temperature. Finally, the samples were aged at 120 °C for 24 h and at 175 °C for 10 h. | TRUE | 47 | JMI_REF_47 |  | 10.20517/jmi.2024.34 | as-published_compiled_value; original extraction type unverified | Published worksheet row and original-study citation known; no individual specimen identity or extraction-type certification; no noise added in this analysis
JMI-SI-147 | 147 | 505 | 432 | 10.5 | 88.98 | 6.21 | 2.29 | 2.21 | 0 | 0.1 | 0 | 0 | 0 | 0 | 0 | 0.21 | 0 | 0 | 0 | 0 | 0 | 0 | 0 | 0 | 0 | 0 | 0 | [47] Chen Lu, Yan An, Liu Hua-shan, Li Xiao-qian. Strength and fatigue fracture behavior of Al–Zn–Mg–Cu–Zr(–Sn) alloys [J]. Transactions of Nonferrous Metals Society of China, 2013, 23(10): 2817-25. |  | TRUE | 47 | JMI_REF_47 |  | 10.20517/jmi.2024.34 | as-published_compiled_value; original extraction type unverified | Published worksheet row and original-study citation known; no individual specimen identity or extraction-type certification; no noise added in this analysis
JMI-SI-148 | 148 | 276 | 226 | 10.2 | 98.9 | 0.02 | 0.5 | 0.02 | 0.4 | 0 | 0 | 0 | 0 | 0.03 | 0.03 | 0.1 | 0 | 0 | 0 | 0 | 0 | 0 | 0 | 0 | 0 | 0 | 0 | [48] Zheng Dehui, Li Jiahai, Wei Bo, Liang Tingbin, Yang Zhichao, Wang Zhen, Wang Shuangbao. Sn–Sc microalloying-induced property improvement and micromechanisms of an Al–Mg–Si alloy [J]. Journal of Materials Research and Technology, 2023, 27: 472-89. | After homogenization for 6 h at 540 °C, hot rolling at 400 °C and cold rolling at room temperature, all 2 mm-thick samples were subjected to the solid solution for 1 h at 550 °C and room-temperature water quenching. The quenched samples were promptly heated to 180 °C in an oil bath for artificial aging time. (peak-aging time of 18 h). | FALSE | 48 | JMI_REF_48 |  | 10.20517/jmi.2024.34 | as-published_compiled_value; original extraction type unverified | Published worksheet row and original-study citation known; no individual specimen identity or extraction-type certification; no noise added in this analysis
JMI-SI-149 | 149 | 283.602 | 237.9 | 14.2 | 98.8 | 0.02 | 0.5 | 0.02 | 0.4 | 0 | 0 | 0 | 0 | 0.03 | 0.03 | 0.1 | 0 | 0 | 0.1 | 0 | 0 | 0 | 0 | 0 | 0 | 0 | 0 | [48] Zheng Dehui, Li Jiahai, Wei Bo, Liang Tingbin, Yang Zhichao, Wang Zhen, Wang Shuangbao. Sn–Sc microalloying-induced property improvement and micromechanisms of an Al–Mg–Si alloy [J]. Journal of Materials Research and Technology, 2023, 27: 472-89. |  | FALSE | 48 | JMI_REF_48 |  | 10.20517/jmi.2024.34 | as-published_compiled_value; original extraction type unverified | Published worksheet row and original-study citation known; no individual specimen identity or extraction-type certification; no noise added in this analysis

## Traceable all metrics
cohort | kind | protocol | seed | target | model | n | R2 | RMSE | MAE | bias_pred_minus_true
primary | raw | random | 42 | YS_MPa | Dummy | 44 | -0.003318438 | 125.2413 | 89.54822 | 0.05816089
primary | raw | random | 42 | YS_MPa | Linear | 44 | 0.434458 | 94.02878 | 52.16084 | 16.15694
primary | raw | random | 42 | YS_MPa | Ridge | 44 | 0.7705659 | 59.89042 | 41.53175 | 4.266613
primary | raw | random | 42 | YS_MPa | Tree | 44 | 0.8797465 | 43.35879 | 28.66958 | -0.5063961
primary | raw | random | 42 | YS_MPa | RF | 44 | 0.7755299 | 59.23899 | 35.59564 | 6.807292
primary | raw | random | 42 | YS_MPa | ET | 44 | 0.8016401 | 55.68719 | 29.39237 | 9.173617
primary | raw | random | 42 | YS_MPa | XGB | 44 | 0.7908213 | 57.18565 | 33.32308 | 4.582701
primary | raw | random | 42 | YS_MPa | LGB | 44 | 0.6065839 | 78.42497 | 50.24037 | 9.09232
primary | raw | random | 42 | YS_MPa | GBRT | 44 | 0.820357 | 52.99483 | 29.53117 | 7.006566
primary | raw | random | 42 | YS_MPa | SVR | 44 | 0.7294145 | 65.04002 | 39.5281 | 8.435729
primary | raw | random | 42 | YS_MPa | Avg | 44 | 0.7938601 | 56.76876 | 30.78193 | 7.516371
primary | raw | random | 42 | UTS_MPa | Dummy | 98 | -0.007093573 | 105.3538 | 72.3198 | 0.07330293
primary | raw | random | 42 | UTS_MPa | Linear | 98 | -0.1021512 | 110.2137 | 56.17471 | 17.33983
primary | raw | random | 42 | UTS_MPa | Ridge | 98 | 0.6493574 | 62.16522 | 41.31165 | 2.958483
primary | raw | random | 42 | UTS_MPa | Tree | 98 | 0.8079268 | 46.00961 | 29.51679 | 1.980469
primary | raw | random | 42 | UTS_MPa | RF | 98 | 0.7976552 | 47.22383 | 28.17708 | 4.799706
primary | raw | random | 42 | UTS_MPa | ET | 98 | 0.8166567 | 44.95186 | 26.03174 | 6.333621
primary | raw | random | 42 | UTS_MPa | XGB | 98 | 0.6955807 | 57.92303 | 33.67569 | 0.6908696
primary | raw | random | 42 | UTS_MPa | LGB | 98 | 0.6321797 | 63.66973 | 40.25457 | 2.536892
primary | raw | random | 42 | UTS_MPa | GBRT | 98 | 0.8829736 | 35.91345 | 21.88532 | 4.155423
primary | raw | random | 42 | UTS_MPa | SVR | 98 | 0.531223 | 71.87839 | 40.62772 | -1.733736
primary | raw | random | 42 | UTS_MPa | Avg | 98 | 0.7952065 | 47.50871 | 28.55642 | 2.797129
primary | raw | random | 42 | EL_pct | Dummy | 86 | -0.01058149 | 4.277614 | 3.390558 | 0.006544279
primary | raw | random | 42 | EL_pct | Linear | 86 | 0.2151698 | 3.769674 | 2.322492 | -0.2614
primary | raw | random | 42 | EL_pct | Ridge | 86 | 0.3629779 | 3.396199 | 2.065323 | -0.1510225
primary | raw | random | 42 | EL_pct | Tree | 86 | 0.2020454 | 3.801063 | 2.173845 | -0.1306663
primary | raw | random | 42 | EL_pct | RF | 86 | 0.512647 | 2.970556 | 1.860291 | -0.09410277
primary | raw | random | 42 | EL_pct | ET | 86 | 0.3066747 | 3.543108 | 2.082789 | -0.1676092
primary | raw | random | 42 | EL_pct | XGB | 86 | 0.309162 | 3.536747 | 2.331514 | -0.04460936
primary | raw | random | 42 | EL_pct | LGB | 86 | 0.3889104 | 3.326353 | 2.274968 | -0.05301573
primary | raw | random | 42 | EL_pct | GBRT | 86 | 0.4166506 | 3.249977 | 1.883092 | -0.170802
primary | raw | random | 42 | EL_pct | SVR | 86 | 0.008128265 | 4.237831 | 2.600508 | -0.2975265
primary | raw | random | 42 | EL_pct | Avg | 86 | 0.3900686 | 3.323199 | 2.091691 | -0.1379443
primary | raw | random | 1 | YS_MPa | Dummy | 44 | -0.06281958 | 128.9015 | 92.73652 | -2.449324
primary | raw | random | 1 | YS_MPa | Linear | 44 | 0.4608962 | 91.80462 | 49.84139 | 12.50939
primary | raw | random | 1 | YS_MPa | Ridge | 44 | 0.7422896 | 63.47378 | 42.22979 | 4.118614
primary | raw | random | 1 | YS_MPa | Tree | 44 | 0.7480418 | 62.76139 | 33.82326 | 5.141136
primary | raw | random | 1 | YS_MPa | RF | 44 | 0.7308277 | 64.86994 | 38.98429 | 7.061517
primary | raw | random | 1 | YS_MPa | ET | 44 | 0.8013147 | 55.73284 | 29.22234 | 9.825987
primary | raw | random | 1 | YS_MPa | XGB | 44 | 0.7517648 | 62.29598 | 37.70504 | 3.101576
primary | raw | random | 1 | YS_MPa | LGB | 44 | 0.6419753 | 74.81434 | 51.74329 | 5.050457
primary | raw | random | 1 | YS_MPa | GBRT | 44 | 0.8162275 | 53.60047 | 28.72341 | 9.733265
primary | raw | random | 1 | YS_MPa | SVR | 44 | 0.7325364 | 64.66372 | 36.1137 | 12.40661
primary | raw | random | 1 | YS_MPa | Avg | 44 | 0.7912736 | 57.1238 | 31.85841 | 7.863235
primary | raw | random | 1 | UTS_MPa | Dummy | 98 | -0.01797571 | 105.9214 | 73.48218 | -0.08307812
primary | raw | random | 1 | UTS_MPa | Linear | 98 | 0.5381083 | 71.34856 | 43.68398 | 5.728438
primary | raw | random | 1 | UTS_MPa | Ridge | 98 | 0.6766042 | 59.7011 | 38.38376 | 4.178032
primary | raw | random | 1 | UTS_MPa | Tree | 98 | 0.8379615 | 42.2595 | 27.40818 | 6.302251
primary | raw | random | 1 | UTS_MPa | RF | 98 | 0.8219309 | 44.30058 | 25.15997 | 7.809732
primary | raw | random | 1 | UTS_MPa | ET | 98 | 0.8499506 | 40.66607 | 23.0779 | 8.199763
primary | raw | random | 1 | UTS_MPa | XGB | 98 | 0.7261423 | 54.93861 | 33.27639 | 1.845642
primary | raw | random | 1 | UTS_MPa | LGB | 98 | 0.6375052 | 63.20713 | 39.01941 | 3.110263
primary | raw | random | 1 | UTS_MPa | GBRT | 98 | 0.8789939 | 36.51899 | 21.48743 | 2.026219
primary | raw | random | 1 | UTS_MPa | SVR | 98 | 0.694305 | 58.04427 | 32.7261 | -0.05833663
primary | raw | random | 1 | UTS_MPa | Avg | 98 | 0.8236988 | 44.08012 | 25.88112 | 3.822214
primary | raw | random | 1 | EL_pct | Dummy | 86 | -0.03287751 | 4.324544 | 3.412123 | 0.03212773
primary | raw | random | 1 | EL_pct | Linear | 86 | 0.1658769 | 3.886252 | 2.379231 | -0.002558054
primary | raw | random | 1 | EL_pct | Ridge | 86 | 0.3001305 | 3.559791 | 2.174377 | 0.006131981
primary | raw | random | 1 | EL_pct | Tree | 86 | 0.4071099 | 3.276446 | 1.859205 | -0.04306212
primary | raw | random | 1 | EL_pct | RF | 86 | 0.5012873 | 3.004977 | 1.785344 | -0.09532077
primary | raw | random | 1 | EL_pct | ET | 86 | 0.3436716 | 3.44728 | 1.910657 | -0.08749279
primary | raw | random | 1 | EL_pct | XGB | 86 | 0.3781776 | 3.355437 | 2.062183 | 0.1061397
primary | raw | random | 1 | EL_pct | LGB | 86 | 0.4130484 | 3.259996 | 2.216337 | -0.02135129
primary | raw | random | 1 | EL_pct | GBRT | 86 | 0.4308573 | 3.210159 | 1.797694 | -0.2406449
primary | raw | random | 1 | EL_pct | SVR | 86 | -0.0439489 | 4.34766 | 2.504189 | -0.2491952
primary | raw | random | 1 | EL_pct | Avg | 86 | 0.4141035 | 3.257065 | 1.923903 | -0.09797752
primary | raw | random | 2 | YS_MPa | Dummy | 44 | -0.0615867 | 128.8268 | 91.71366 | -1.002567
primary | raw | random | 2 | YS_MPa | Linear | 44 | 0.3782431 | 98.59131 | 59.12042 | -6.920444
primary | raw | random | 2 | YS_MPa | Ridge | 44 | 0.7122397 | 67.07238 | 46.34627 | -5.066964
primary | raw | random | 2 | YS_MPa | Tree | 44 | 0.3352962 | 101.9395 | 50.8092 | -16.22102
primary | raw | random | 2 | YS_MPa | RF | 44 | 0.6625624 | 72.63151 | 45.56669 | -3.381334
primary | raw | random | 2 | YS_MPa | ET | 44 | 0.675112 | 71.2681 | 40.09878 | -8.333214
primary | raw | random | 2 | YS_MPa | XGB | 44 | 0.6622111 | 72.66931 | 44.19326 | -8.044076
primary | raw | random | 2 | YS_MPa | LGB | 44 | 0.6511463 | 73.84991 | 48.61377 | 6.312409
primary | raw | random | 2 | YS_MPa | GBRT | 44 | 0.5750569 | 81.50678 | 44.95859 | -14.28362
primary | raw | random | 2 | YS_MPa | SVR | 44 | 0.6134174 | 77.74089 | 45.50954 | -4.545931
primary | raw | random | 2 | YS_MPa | Avg | 44 | 0.7042218 | 68.00039 | 40.47611 | -5.379294
primary | raw | random | 2 | UTS_MPa | Dummy | 98 | -0.01843471 | 105.9453 | 72.93973 | 0.0599842
primary | raw | random | 2 | UTS_MPa | Linear | 98 | 0.675914 | 59.76477 | 40.58518 | -2.716386
primary | raw | random | 2 | UTS_MPa | Ridge | 98 | 0.6515263 | 61.97267 | 39.63551 | -0.7504272
primary | raw | random | 2 | UTS_MPa | Tree | 98 | 0.8438736 | 41.4814 | 25.19659 | 4.688473
primary | raw | random | 2 | UTS_MPa | RF | 98 | 0.7795768 | 49.28829 | 28.67898 | 3.727979
primary | raw | random | 2 | UTS_MPa | ET | 98 | 0.8381873 | 42.23004 | 24.84526 | 1.684423
primary | raw | random | 2 | UTS_MPa | XGB | 98 | 0.6998956 | 57.51105 | 33.65772 | -0.5327455
primary | raw | random | 2 | UTS_MPa | LGB | 98 | 0.6189677 | 64.80313823 | 38.52531 | 0.06070987
primary | raw | random | 2 | UTS_MPa | GBRT | 98 | 0.8732048 | 37.38235 | 21.28621 | -0.004947373
primary | raw | random | 2 | UTS_MPa | SVR | 98 | 0.4917178 | 74.84583 | 39.64058 | -11.5285
primary | raw | random | 2 | UTS_MPa | Avg | 98 | 0.7987638 | 47.09428 | 28.30989 | -1.098847
primary | raw | random | 2 | EL_pct | Dummy | 86 | -0.02430512 | 4.306561 | 3.391492 | 0.008362605
primary | raw | random | 2 | EL_pct | Linear | 86 | 0.2031708 | 3.798381 | 2.30755 | -0.04442784
primary | raw | random | 2 | EL_pct | Ridge | 86 | 0.296593 | 3.568776 | 2.164221 | 0.01862461
primary | raw | random | 2 | EL_pct | Tree | 86 | 0.5055824 | 2.992009 | 1.796857 | 0.06032937
primary | raw | random | 2 | EL_pct | RF | 86 | 0.4898314 | 3.039295 | 1.870398 | 0.1261154
primary | raw | random | 2 | EL_pct | ET | 86 | 0.3089186 | 3.53737 | 2.045211 | 0.1208171
primary | raw | random | 2 | EL_pct | XGB | 86 | 0.3623794 | 3.397794 | 2.130397 | 0.2104461
primary | raw | random | 2 | EL_pct | LGB | 86 | 0.3835549 | 3.340897 | 2.199526 | 0.07073153
primary | raw | random | 2 | EL_pct | GBRT | 86 | 0.4559699 | 3.138538 | 1.729803 | -0.02069473
primary | raw | random | 2 | EL_pct | SVR | 86 | -0.2161925 | 4.692638 | 2.81958 | 0.2720335
primary | raw | random | 2 | EL_pct | Avg | 86 | 0.380762 | 3.348457 | 2.031172 | 0.1299081
primary | raw | random | 3 | YS_MPa | Dummy | 44 | -0.05423304 | 128.3798 | 90.42785 | 2.345735
primary | raw | random | 3 | YS_MPa | Linear | 44 | -4.57311 | 295.1733 | 130.5116 | -34.43699
primary | raw | random | 3 | YS_MPa | Ridge | 44 | 0.711162 | 67.19787 | 43.5865 | 11.44961
primary | raw | random | 3 | YS_MPa | Tree | 44 | 0.6662726 | 72.23111 | 41.21215 | 16.1627
primary | raw | random | 3 | YS_MPa | RF | 44 | 0.7097376 | 67.36336 | 41.20989 | 3.158768
primary | raw | random | 3 | YS_MPa | ET | 44 | 0.8097139 | 54.5421 | 28.84684 | 7.280639
primary | raw | random | 3 | YS_MPa | XGB | 44 | 0.7672008 | 60.32803 | 35.43087 | 5.395138
primary | raw | random | 3 | YS_MPa | LGB | 44 | 0.54656 | 84.19538 | 54.75402 | 4.929909
primary | raw | random | 3 | YS_MPa | GBRT | 44 | 0.813908 | 53.93767 | 31.10563 | 3.778985
primary | raw | random | 3 | YS_MPa | SVR | 44 | 0.6305896 | 75.99463 | 49.34717 | -3.904535
primary | raw | random | 3 | YS_MPa | Avg | 44 | 0.7871977 | 57.67883 | 32.87149 | 3.439817
primary | raw | random | 3 | UTS_MPa | Dummy | 98 | -0.01427816 | 105.7289 | 72.89782 | 0.100041
primary | raw | random | 3 | UTS_MPa | Linear | 98 | 0.2981534 | 87.95008 | 54.54172 | -2.914197
primary | raw | random | 3 | UTS_MPa | Ridge | 98 | 0.4890682 | 75.04066 | 44.88769 | 0.5775574
primary | raw | random | 3 | UTS_MPa | Tree | 98 | 0.3896148 | 82.0195 | 45.20231 | 5.994655
primary | raw | random | 3 | UTS_MPa | RF | 98 | 0.6237592 | 64.3944 | 34.02421 | 6.106941
primary | raw | random | 3 | UTS_MPa | ET | 98 | 0.54314 | 70.95887 | 36.04579 | 0.02009415
primary | raw | random | 3 | UTS_MPa | XGB | 98 | 0.6363543 | 63.30739 | 36.88551 | 2.086025
primary | raw | random | 3 | UTS_MPa | LGB | 98 | 0.5881151 | 67.37567 | 41.12795 | 3.726603
primary | raw | random | 3 | UTS_MPa | GBRT | 98 | 0.6466437 | 62.40532 | 34.40301 | 1.738297
primary | raw | random | 3 | UTS_MPa | SVR | 98 | 0.3170866 | 86.75569 | 46.93575 | -13.28904
primary | raw | random | 3 | UTS_MPa | Avg | 98 | 0.6481686 | 62.27052 | 35.35347 | 0.06482034
primary | raw | random | 3 | EL_pct | Dummy | 86 | -0.02942519 | 4.317311 | 3.422631 | -0.007582129
primary | raw | random | 3 | EL_pct | Linear | 86 | 0.2753127 | 3.622357 | 2.259171 | -0.0004644098
primary | raw | random | 3 | EL_pct | Ridge | 86 | 0.3429199 | 3.449253 | 2.08077 | -0.1522781
primary | raw | random | 3 | EL_pct | Tree | 86 | 0.3755819 | 3.362433 | 2.023764 | 0.09691545
primary | raw | random | 3 | EL_pct | RF | 86 | 0.4109267 | 3.265883 | 1.982396 | 0.2039616
primary | raw | random | 3 | EL_pct | ET | 86 | 0.1992997 | 3.807597 | 2.224851 | 0.2290941
primary | raw | random | 3 | EL_pct | XGB | 86 | 0.326834 | 3.491218 | 2.162578 | 0.09919614
primary | raw | random | 3 | EL_pct | LGB | 86 | 0.3693384 | 3.379202 | 2.174033 | 0.00605534
primary | raw | random | 3 | EL_pct | GBRT | 86 | 0.3436641 | 3.447299 | 1.978549 | 0.22364
primary | raw | random | 3 | EL_pct | SVR | 86 | -0.1135857 | 4.490325 | 2.681602 | 0.1842302
primary | raw | random | 3 | EL_pct | Avg | 86 | 0.3334389 | 3.474049 | 2.071579 | 0.1576962
primary | raw | random | 4 | YS_MPa | Dummy | 44 | -0.02202673 | 126.4036 | 90.82874 | 0.04195895
primary | raw | random | 4 | YS_MPa | Linear | 44 | 0.5038772 | 88.06897 | 58.68726 | 4.960082
primary | raw | random | 4 | YS_MPa | Ridge | 44 | 0.7491366 | 62.6249 | 42.79035 | 2.714502
primary | raw | random | 4 | YS_MPa | Tree | 44 | 0.6005887 | 79.02027 | 46.88412 | -15.04449
primary | raw | random | 4 | YS_MPa | RF | 44 | 0.7248975 | 65.58063 | 39.85782 | 0.2676471
primary | raw | random | 4 | YS_MPa | ET | 44 | 0.5985553 | 79.22117 | 42.70601 | -10.31723
primary | raw | random | 4 | YS_MPa | XGB | 44 | 0.7820714 | 58.36943 | 34.91942 | 1.546865
primary | raw | random | 4 | YS_MPa | LGB | 44 | 0.5739275 | 81.61502 | 48.45078 | 17.28672
primary | raw | random | 4 | YS_MPa | GBRT | 44 | 0.6468381 | 74.30452 | 41.9595 | -9.799542
primary | raw | random | 4 | YS_MPa | SVR | 44 | 0.6185606 | 77.22201 | 48.36131 | -5.630573
primary | raw | random | 4 | YS_MPa | Avg | 44 | 0.7564141 | 61.70984 | 35.36127 | -1.107686
primary | raw | random | 4 | UTS_MPa | Dummy | 98 | -0.005830203 | 105.2877 | 72.50935 | 0.04858044
primary | raw | random | 4 | UTS_MPa | Linear | 98 | 0.5599399 | 69.64199 | 46.59542 | 0.1849555
primary | raw | random | 4 | UTS_MPa | Ridge | 98 | 0.5414912 | 71.08681 | 45.3789 | -2.749074
primary | raw | random | 4 | UTS_MPa | Tree | 98 | 0.6223372 | 64.51597 | 31.88659 | -2.621921
primary | raw | random | 4 | UTS_MPa | RF | 98 | 0.7311096 | 54.43808 | 29.44992 | 2.103517
primary | raw | random | 4 | UTS_MPa | ET | 98 | 0.6712209 | 60.19595 | 30.3973 | -1.869978
primary | raw | random | 4 | UTS_MPa | XGB | 98 | 0.6673933 | 60.54533 | 36.44816 | -2.629859
primary | raw | random | 4 | UTS_MPa | LGB | 98 | 0.6046209 | 66.01187 | 41.0577 | 2.113005
primary | raw | random | 4 | UTS_MPa | GBRT | 98 | 0.7469988 | 52.80517 | 25.87245 | -1.934466
primary | raw | random | 4 | UTS_MPa | SVR | 98 | 0.5343316 | 71.63967 | 41.42778 | -12.46688
primary | raw | random | 4 | UTS_MPa | Avg | 98 | 0.7358243 | 53.95871 | 30.74217 | -2.447444
primary | raw | random | 4 | EL_pct | Dummy | 86 | -0.02400527 | 4.305931 | 3.402012 | 0.002668937
primary | raw | random | 4 | EL_pct | Linear | 86 | 0.1503602 | 3.922233 | 2.426125 | -0.5374284
primary | raw | random | 4 | EL_pct | Ridge | 86 | 0.4499984 | 3.155716 | 1.985128 | -0.2279334
primary | raw | random | 4 | EL_pct | Tree | 86 | 0.331513 | 3.479064 | 2.096925 | -0.09940541
primary | raw | random | 4 | EL_pct | RF | 86 | 0.5290266 | 2.92021 | 1.732709 | -0.000975799
primary | raw | random | 4 | EL_pct | ET | 86 | 0.2408942 | 3.70738 | 2.06828 | -0.01116419
primary | raw | random | 4 | EL_pct | XGB | 86 | 0.3898798 | 3.323714 | 2.092688 | 0.06753227
primary | raw | random | 4 | EL_pct | LGB | 86 | 0.3604403 | 3.402957 | 2.315316 | 0.1171179
primary | raw | random | 4 | EL_pct | GBRT | 86 | 0.37534 | 3.363084 | 1.862621 | -0.1847312
primary | raw | random | 4 | EL_pct | SVR | 86 | -0.1731528 | 4.608857 | 2.67263 | 0.03176094
primary | raw | random | 4 | EL_pct | Avg | 86 | 0.385821 | 3.334751 | 1.984602 | 0.00325665
primary | raw | study_grouped | 42 | YS_MPa | Dummy | 44 | -0.06637465 | 129.1169 | 92.99709 | 1.022636
primary | raw | study_grouped | 42 | YS_MPa | Linear | 44 | -8.794109 | 391.3009 | 300.6092 | 160.1882
primary | raw | study_grouped | 42 | YS_MPa | Ridge | 44 | -1.659794 | 203.9165 | 171.9917 | 82.08054
primary | raw | study_grouped | 42 | YS_MPa | Tree | 44 | -0.1175175 | 132.1769 | 86.46485 | -10.05356
primary | raw | study_grouped | 42 | YS_MPa | RF | 44 | 0.004070944 | 124.7793 | 99.90219 | -32.73
primary | raw | study_grouped | 42 | YS_MPa | ET | 44 | 0.04654396 | 122.0896 | 94.04314 | -26.46922
primary | raw | study_grouped | 42 | YS_MPa | XGB | 44 | -0.1012173 | 131.2094 | 100.4935 | -47.50478
primary | raw | study_grouped | 42 | YS_MPa | LGB | 44 | -0.1363294 | 133.2847 | 105.862 | -40.81936
primary | raw | study_grouped | 42 | YS_MPa | GBRT | 44 | 0.06671 | 120.7916 | 87.86788 | -17.84457
primary | raw | study_grouped | 42 | YS_MPa | SVR | 44 | -0.1155175 | 132.0586 | 106.3677 | -31.60321
primary | raw | study_grouped | 42 | YS_MPa | Avg | 44 | 0.1338497 | 116.3657 | 91.78911 | -32.82852
primary | raw | study_grouped | 42 | UTS_MPa | Dummy | 98 | -0.09103998 | 109.6568 | 81.85669 | 10.11663
primary | raw | study_grouped | 42 | UTS_MPa | Linear | 98 | -19750.91 | 14754.34 | 10468.87 | -9339.055
primary | raw | study_grouped | 42 | UTS_MPa | Ridge | 98 | -2.750988 | 203.3237 | 176.1266 | 147.9485
primary | raw | study_grouped | 42 | UTS_MPa | Tree | 98 | -1.187125 | 155.2573 | 127.0225 | 61.76565
primary | raw | study_grouped | 42 | UTS_MPa | RF | 98 | -0.4586515 | 126.7917 | 98.25739 | 36.75478
primary | raw | study_grouped | 42 | UTS_MPa | ET | 98 | -0.5279854 | 129.7701 | 99.07928 | 41.33229
primary | raw | study_grouped | 42 | UTS_MPa | XGB | 98 | -0.6530211 | 134.9753 | 111.0982 | 26.97938
primary | raw | study_grouped | 42 | UTS_MPa | LGB | 98 | -0.5272414 | 129.7385 | 108.9292 | 23.24686
primary | raw | study_grouped | 42 | UTS_MPa | GBRT | 98 | -0.3950555 | 123.9969 | 93.3823 | 29.91548
primary | raw | study_grouped | 42 | UTS_MPa | SVR | 98 | -0.3805261 | 123.3495 | 94.09919 | -39.5561
primary | raw | study_grouped | 42 | UTS_MPa | Avg | 98 | -0.3442817 | 121.7195 | 95.7294 | 19.77878
primary | raw | study_grouped | 42 | EL_pct | Dummy | 86 | -0.07644377 | 4.414806 | 3.604761 | -0.156942
primary | raw | study_grouped | 42 | EL_pct | Linear | 86 | -8.72846 | 13.27205 | 9.135023 | -1.69137
primary | raw | study_grouped | 42 | EL_pct | Ridge | 86 | -1.153141 | 6.243846 | 4.160218 | -2.051267
primary | raw | study_grouped | 42 | EL_pct | Tree | 86 | 0.1668412 | 3.884005 | 2.818648 | 1.539301
primary | raw | study_grouped | 42 | EL_pct | RF | 86 | 0.1289076 | 3.97144 | 2.628569 | 0.3990351
primary | raw | study_grouped | 42 | EL_pct | ET | 86 | 0.1298183 | 3.969364 | 2.626547 | 0.8151691
primary | raw | study_grouped | 42 | EL_pct | XGB | 86 | -0.3145412 | 4.878688 | 3.675789 | 1.151062
primary | raw | study_grouped | 42 | EL_pct | LGB | 86 | -0.1036098 | 4.470166 | 3.20095 | 0.5400746
primary | raw | study_grouped | 42 | EL_pct | GBRT | 86 | -0.1755372 | 4.613538 | 3.237984 | -0.9219621
primary | raw | study_grouped | 42 | EL_pct | SVR | 86 | -0.3853813 | 5.008418 | 3.850321 | -1.498044
primary | raw | study_grouped | 42 | EL_pct | Avg | 86 | 0.01364212 | 4.226036 | 2.794608 | 0.08088907
primary | raw | study_grouped | 1 | YS_MPa | Dummy | 44 | -0.05072555 | 128.166 | 90.32268 | 2.627487
primary | raw | study_grouped | 1 | YS_MPa | Linear | 44 | -3.154606 | 254.8551 | 220.4094 | -94.44289
primary | raw | study_grouped | 1 | YS_MPa | Ridge | 44 | -0.6401749 | 160.1303 | 137.9556 | 12.39258
primary | raw | study_grouped | 1 | YS_MPa | Tree | 44 | 0.191165 | 112.4497 | 79.7792 | -25.41087
primary | raw | study_grouped | 1 | YS_MPa | RF | 44 | 0.2134909 | 110.8869 | 91.10529 | -25.70647
primary | raw | study_grouped | 1 | YS_MPa | ET | 44 | 0.07650705 | 120.1559 | 99.85262 | -41.87828
primary | raw | study_grouped | 1 | YS_MPa | XGB | 44 | 0.4073253 | 96.25794 | 73.10127 | -24.06509
primary | raw | study_grouped | 1 | YS_MPa | LGB | 44 | 0.3677264 | 99.42163 | 72.41155 | -4.582235
primary | raw | study_grouped | 1 | YS_MPa | GBRT | 44 | 0.3919704 | 97.49688 | 76.14069 | -23.76543
primary | raw | study_grouped | 1 | YS_MPa | SVR | 44 | -0.1221253 | 132.4491 | 104.9496 | -32.50311
primary | raw | study_grouped | 1 | YS_MPa | Avg | 44 | 0.3242532 | 102.7828 | 84.51735 | -25.41677
primary | raw | study_grouped | 1 | UTS_MPa | Dummy | 98 | -0.1903873 | 114.5406 | 87.3521 | 12.70313
primary | raw | study_grouped | 1 | UTS_MPa | Linear | 98 | -124.4886 | 1176.027 | 609.3133 | 160.6877
primary | raw | study_grouped | 1 | UTS_MPa | Ridge | 98 | -1.5203 | 166.6638 | 128.8627 | 33.41134
primary | raw | study_grouped | 1 | UTS_MPa | Tree | 98 | -0.5323735 | 129.9563 | 96.95314 | 44.80152
primary | raw | study_grouped | 1 | UTS_MPa | RF | 98 | -0.1919314 | 114.6148 | 83.77028 | 25.20511
primary | raw | study_grouped | 1 | UTS_MPa | ET | 98 | -0.3313229 | 121.1314 | 89.54644 | 35.36147
primary | raw | study_grouped | 1 | UTS_MPa | XGB | 98 | -0.1768239 | 113.8861 | 85.30602 | 20.58752
primary | raw | study_grouped | 1 | UTS_MPa | LGB | 98 | -0.1060984 | 110.4109 | 82.53358 | 13.42133
primary | raw | study_grouped | 1 | UTS_MPa | GBRT | 98 | -0.1546778 | 112.8095 | 76.50145 | 17.85842
primary | raw | study_grouped | 1 | UTS_MPa | SVR | 98 | -0.8516461 | 142.8546 | 99.57054 | -37.62991
primary | raw | study_grouped | 1 | UTS_MPa | Avg | 98 | -0.1522921 | 112.6929 | 83.61368 | 12.46732
primary | raw | study_grouped | 1 | EL_pct | Dummy | 86 | -0.08527018 | 4.432869 | 3.650374 | -0.4708694
primary | raw | study_grouped | 1 | EL_pct | Linear | 86 | -0.2253873 | 4.710344 | 3.365811 | -0.7734796
primary | raw | study_grouped | 1 | EL_pct | Ridge | 86 | 0.0138923 | 4.2255 | 3.144334 | 0.4062203
primary | raw | study_grouped | 1 | EL_pct | Tree | 86 | -0.6065384 | 5.393386 | 4.213621 | 2.148693
primary | raw | study_grouped | 1 | EL_pct | RF | 86 | -0.03835341 | 4.335992 | 3.134508 | 1.373765
primary | raw | study_grouped | 1 | EL_pct | ET | 86 | -0.04447057 | 4.348746 | 3.001176 | 0.7904364
primary | raw | study_grouped | 1 | EL_pct | XGB | 86 | -0.2557705 | 4.768382 | 3.667205 | 1.799185
primary | raw | study_grouped | 1 | EL_pct | LGB | 86 | -0.1447119 | 4.552648 | 3.440009 | -0.1664667
primary | raw | study_grouped | 1 | EL_pct | GBRT | 86 | -0.4206503 | 5.07177 | 3.942407 | 2.21408
primary | raw | study_grouped | 1 | EL_pct | SVR | 86 | -0.4835194 | 5.182777 | 3.983349 | -2.593546
primary | raw | study_grouped | 1 | EL_pct | Avg | 86 | 0.009172756 | 4.2356 | 2.9615 | 0.5695756
primary | raw | study_grouped | 2 | YS_MPa | Dummy | 44 | -0.2732806 | 141.0881 | 107.0867 | -11.9345
primary | raw | study_grouped | 2 | YS_MPa | Linear | 44 | -1.371343 | 192.542 | 165.1619 | -76.92031
primary | raw | study_grouped | 2 | YS_MPa | Ridge | 44 | -2.424159 | 231.3691 | 192.1082 | -107.5646
primary | raw | study_grouped | 2 | YS_MPa | Tree | 44 | -0.09379662 | 130.7665 | 85.60136 | -17.92697
primary | raw | study_grouped | 2 | YS_MPa | RF | 44 | 0.05190176 | 121.7461 | 89.14011 | -18.15834
primary | raw | study_grouped | 2 | YS_MPa | ET | 44 | -0.006242233 | 125.4237 | 89.4186 | -17.74299
primary | raw | study_grouped | 2 | YS_MPa | XGB | 44 | -0.4184986 | 148.9165 | 126.4422 | -79.0856
primary | raw | study_grouped | 2 | YS_MPa | LGB | 44 | -0.1710234 | 135.3042 | 114.1994 | -65.7911
primary | raw | study_grouped | 2 | YS_MPa | GBRT | 44 | -0.0826644 | 130.0994 | 90.186 | -23.64561
primary | raw | study_grouped | 2 | YS_MPa | SVR | 44 | -0.5930856 | 157.8149 | 128.3557 | -49.49254
primary | raw | study_grouped | 2 | YS_MPa | Avg | 44 | -0.01041199 | 125.6833 | 102.2757 | -42.31936
primary | raw | study_grouped | 2 | UTS_MPa | Dummy | 98 | -0.3448274 | 121.7442 | 94.53464 | 13.26238
primary | raw | study_grouped | 2 | UTS_MPa | Linear | 98 | -19384.64 | 14616.9 | 10080.27 | -9604.58
primary | raw | study_grouped | 2 | UTS_MPa | Ridge | 98 | -2.217868 | 188.3212 | 161.9817 | 76.36459
primary | raw | study_grouped | 2 | UTS_MPa | Tree | 98 | -1.498389 | 165.9377 | 129.6105 | 44.2324
primary | raw | study_grouped | 2 | UTS_MPa | RF | 98 | -0.5299525 | 129.8536 | 99.55151 | 35.13287
primary | raw | study_grouped | 2 | UTS_MPa | ET | 98 | -0.5260504 | 129.6879 | 96.74103 | 35.71891
primary | raw | study_grouped | 2 | UTS_MPa | XGB | 98 | -0.5702958 | 131.5546 | 101.9563 | 25.21942
primary | raw | study_grouped | 2 | UTS_MPa | LGB | 98 | -0.7964176 | 140.708 | 120.7975 | 33.52582
primary | raw | study_grouped | 2 | UTS_MPa | GBRT | 98 | -0.4466468 | 126.2689 | 91.60729 | 12.87389
primary | raw | study_grouped | 2 | UTS_MPa | SVR | 98 | -1.376832 | 161.8506 | 113.7504 | -31.39196
primary | raw | study_grouped | 2 | UTS_MPa | Avg | 98 | -0.5623948 | 131.2232 | 100.8457 | 18.51316
primary | raw | study_grouped | 2 | EL_pct | Dummy | 86 | -0.2647517 | 4.785403 | 4.083403 | -0.4441348
primary | raw | study_grouped | 2 | EL_pct | Linear | 86 | -1.061846 | 6.110039 | 4.751761 | 2.422702
primary | raw | study_grouped | 2 | EL_pct | Ridge | 86 | -0.1576158 | 4.578236 | 2.935485 | 0.1444021
primary | raw | study_grouped | 2 | EL_pct | Tree | 86 | -0.4266316 | 5.082435 | 3.844732 | 2.600324
primary | raw | study_grouped | 2 | EL_pct | RF | 86 | -0.01398385 | 4.284809 | 3.066219 | 0.7497983
primary | raw | study_grouped | 2 | EL_pct | ET | 86 | 0.02146647 | 4.209241 | 2.951189 | 1.270462
primary | raw | study_grouped | 2 | EL_pct | XGB | 86 | -0.8035275 | 5.714488 | 4.859875 | 2.409344
primary | raw | study_grouped | 2 | EL_pct | LGB | 86 | -0.5250809 | 5.254875 | 4.149444 | 1.470328
primary | raw | study_grouped | 2 | EL_pct | GBRT | 86 | -0.3411039 | 4.927733 | 3.721804 | -0.6148509
primary | raw | study_grouped | 2 | EL_pct | SVR | 86 | -0.5012979 | 5.21374 | 4.245659 | -3.059746
primary | raw | study_grouped | 2 | EL_pct | Avg | 86 | -0.08356731 | 4.429389 | 3.174219 | 0.3708891
primary | raw | study_grouped | 3 | YS_MPa | Dummy | 44 | -0.1240253 | 132.5612 | 96.78049 | -5.084004
primary | raw | study_grouped | 3 | YS_MPa | Linear | 44 | -524.9401 | 2867.454 | 1964.539 | 710.5381
primary | raw | study_grouped | 3 | YS_MPa | Ridge | 44 | -46.87403 | 865.124 | 661.2847 | -453.7555
primary | raw | study_grouped | 3 | YS_MPa | Tree | 44 | -0.3521327 | 145.3912 | 99.4447 | -26.74712
primary | raw | study_grouped | 3 | YS_MPa | RF | 44 | -0.3265691 | 144.0102 | 111.4855 | -67.74362
primary | raw | study_grouped | 3 | YS_MPa | ET | 44 | -0.2263026 | 138.4609 | 101.1816 | -56.31221
primary | raw | study_grouped | 3 | YS_MPa | XGB | 44 | -0.07254243 | 129.4898 | 97.71509 | -43.63125
primary | raw | study_grouped | 3 | YS_MPa | LGB | 44 | 0.06501137 | 120.9014 | 102.7925 | -25.94963
primary | raw | study_grouped | 3 | YS_MPa | GBRT | 44 | -0.2546147 | 140.0501 | 97.08531 | -48.80844
primary | raw | study_grouped | 3 | YS_MPa | SVR | 44 | -0.2846056 | 141.7142 | 117.3275 | -39.60974
primary | raw | study_grouped | 3 | YS_MPa | Avg | 44 | 0.0584278 | 121.3264 | 91.58896 | -47.00915
primary | raw | study_grouped | 3 | UTS_MPa | Dummy | 98 | -0.307597 | 120.0472 | 94.12738 | 12.35837
primary | raw | study_grouped | 3 | UTS_MPa | Linear | 98 | -21608.5 | 15432.54 | 11564.6 | -11115.69
primary | raw | study_grouped | 3 | UTS_MPa | Ridge | 98 | -10.76806 | 360.1369 | 278.5959 | -9.968717
primary | raw | study_grouped | 3 | UTS_MPa | Tree | 98 | -1.017737 | 149.124 | 121.7944 | 56.28111
primary | raw | study_grouped | 3 | UTS_MPa | RF | 98 | -0.3897842 | 123.7624 | 97.59614 | 37.73549
primary | raw | study_grouped | 3 | UTS_MPa | ET | 98 | -0.4144925 | 124.8577 | 95.87374 | 34.09238
primary | raw | study_grouped | 3 | UTS_MPa | XGB | 98 | -0.3356248 | 121.327 | 95.80642 | 30.77911
primary | raw | study_grouped | 3 | UTS_MPa | LGB | 98 | -0.3892576 | 123.739 | 100.924 | 54.57964
primary | raw | study_grouped | 3 | UTS_MPa | GBRT | 98 | -0.1857236 | 114.316 | 82.1726 | 22.0268
primary | raw | study_grouped | 3 | UTS_MPa | SVR | 98 | -1.323941 | 160.0397 | 122.1243 | -47.14323
primary | raw | study_grouped | 3 | UTS_MPa | Avg | 98 | -0.3130288 | 120.2963 | 96.67446 | 22.0117
primary | raw | study_grouped | 3 | EL_pct | Dummy | 86 | -0.1915595 | 4.644872 | 3.954374 | -0.5201098
primary | raw | study_grouped | 3 | EL_pct | Linear | 86 | -9.346315 | 13.68702 | 10.05443 | 7.007042
primary | raw | study_grouped | 3 | EL_pct | Ridge | 86 | -2.127905 | 7.525627 | 5.481115 | 0.903993
primary | raw | study_grouped | 3 | EL_pct | Tree | 86 | -0.02246365 | 4.302688 | 3.220406 | 1.410671
primary | raw | study_grouped | 3 | EL_pct | RF | 86 | 0.07541114 | 4.091572 | 2.892633 | 0.6149707
primary | raw | study_grouped | 3 | EL_pct | ET | 86 | 0.08469849 | 4.070971 | 2.87036 | 1.122826
primary | raw | study_grouped | 3 | EL_pct | XGB | 86 | -0.7605488 | 5.645988 | 4.707915 | 2.421385
primary | raw | study_grouped | 3 | EL_pct | LGB | 86 | -0.5830694 | 5.353846 | 4.034706 | 1.213441
primary | raw | study_grouped | 3 | EL_pct | GBRT | 86 | -0.3133887 | 4.876549 | 3.67519 | -0.4777495
primary | raw | study_grouped | 3 | EL_pct | SVR | 86 | -0.8044352 | 5.715926 | 4.322682 | -3.661446
primary | raw | study_grouped | 3 | EL_pct | Avg | 86 | -0.07634362 | 4.4146 | 3.105633 | 0.2055712
primary | raw | study_grouped | 4 | YS_MPa | Dummy | 44 | -0.1708732 | 135.2955 | 97.74981 | -1.862217
primary | raw | study_grouped | 4 | YS_MPa | Linear | 44 | -9.031869 | 396.022 | 300.6734 | 173.8792
primary | raw | study_grouped | 4 | YS_MPa | Ridge | 44 | -1.49448 | 197.4778 | 164.8922 | 83.80145
primary | raw | study_grouped | 4 | YS_MPa | Tree | 44 | -0.1678476 | 135.1206 | 92.29902 | -14.74114
primary | raw | study_grouped | 4 | YS_MPa | RF | 44 | 0.06873768 | 120.6603 | 96.56942 | -31.16904
primary | raw | study_grouped | 4 | YS_MPa | ET | 44 | 0.101009 | 118.5512 | 92.21664 | -28.09557
primary | raw | study_grouped | 4 | YS_MPa | XGB | 44 | -0.1143464 | 131.9892 | 100.0556 | -53.95137
primary | raw | study_grouped | 4 | YS_MPa | LGB | 44 | -0.1467636 | 133.8953 | 105.0308 | -40.76844
primary | raw | study_grouped | 4 | YS_MPa | GBRT | 44 | 0.08506927 | 119.5976 | 86.80597 | -18.2494
primary | raw | study_grouped | 4 | YS_MPa | SVR | 44 | -0.3869802 | 147.2528 | 115.7381 | -39.93713
primary | raw | study_grouped | 4 | YS_MPa | Avg | 44 | 0.1440376 | 115.6793 | 91.70827 | -35.36183
primary | raw | study_grouped | 4 | UTS_MPa | Dummy | 98 | -0.2233869 | 116.1173 | 87.92756 | 13.13887
primary | raw | study_grouped | 4 | UTS_MPa | Linear | 98 | -3872.938 | 6534.186 | 4906.599 | -3942.578
primary | raw | study_grouped | 4 | UTS_MPa | Ridge | 98 | -1.559045 | 167.94 | 136.7169 | 102.4391
primary | raw | study_grouped | 4 | UTS_MPa | Tree | 98 | -0.5698217 | 131.5347 | 92.64008 | 41.07825
primary | raw | study_grouped | 4 | UTS_MPa | RF | 98 | -0.2850891 | 119.0095 | 91.86247 | 30.32927
primary | raw | study_grouped | 4 | UTS_MPa | ET | 98 | -0.3520758 | 122.0719 | 88.6571 | 20.65085
primary | raw | study_grouped | 4 | UTS_MPa | XGB | 98 | -0.3804716 | 123.3471 | 100.3342 | 16.92867
primary | raw | study_grouped | 4 | UTS_MPa | LGB | 98 | -0.4932373 | 128.2861 | 108.4466 | 33.96576
primary | raw | study_grouped | 4 | UTS_MPa | GBRT | 98 | -0.2564255 | 117.6748 | 86.75423 | 22.53056
primary | raw | study_grouped | 4 | UTS_MPa | SVR | 98 | -0.8960982 | 144.5591 | 98.58633 | -39.71114
primary | raw | study_grouped | 4 | UTS_MPa | Avg | 98 | -0.2755154 | 118.5654 | 93.29291 | 14.11566
primary | raw | study_grouped | 4 | EL_pct | Dummy | 86 | -0.3091336 | 4.868643 | 4.191657 | -0.6639294
primary | raw | study_grouped | 4 | EL_pct | Linear | 86 | -8.550541 | 13.15013 | 8.726855 | -1.761232
primary | raw | study_grouped | 4 | EL_pct | Ridge | 86 | -1.21182 | 6.328355 | 4.267169 | -1.38004
primary | raw | study_grouped | 4 | EL_pct | Tree | 86 | -0.5770714 | 5.343694 | 4.253228 | 2.143974
primary | raw | study_grouped | 4 | EL_pct | RF | 86 | -0.006665316 | 4.269318 | 2.963996 | 0.6398268
primary | raw | study_grouped | 4 | EL_pct | ET | 86 | -0.1642552 | 4.591346 | 3.197955 | 1.262349
primary | raw | study_grouped | 4 | EL_pct | XGB | 86 | -0.4948416 | 5.202517 | 4.049058 | 1.548299
primary | raw | study_grouped | 4 | EL_pct | LGB | 86 | -0.1997316 | 4.660773 | 3.448896 | 0.265656
primary | raw | study_grouped | 4 | EL_pct | GBRT | 86 | -0.3502103 | 4.944434 | 3.610036 | -0.6976171
primary | raw | study_grouped | 4 | EL_pct | SVR | 86 | -0.4384722 | 5.103483 | 4.167401 | -2.460384
primary | raw | study_grouped | 4 | EL_pct | Avg | 86 | -0.09843723 | 4.459678 | 3.057736 | 0.09302178
primary | raw | study_loso | 42 | YS_MPa | Dummy | 44 | -0.1637539 | 134.8835 | 98.64896 | -0.6833439
primary | raw | study_loso | 42 | YS_MPa | Linear | 44 | -659.6431 | 3213.748 | 1670.706 | 1541.677
primary | raw | study_loso | 42 | YS_MPa | Ridge | 44 | -4.523788 | 293.8643 | 229.0538 | 139.8968
primary | raw | study_loso | 42 | YS_MPa | Tree | 44 | 0.06090609 | 121.1666 | 79.1117 | -17.16428
primary | raw | study_loso | 42 | YS_MPa | RF | 44 | 0.03957842 | 122.5348 | 97.5394 | -28.01495
primary | raw | study_loso | 42 | YS_MPa | ET | 44 | 0.006123613 | 124.6506 | 93.4113 | -23.43398
primary | raw | study_loso | 42 | YS_MPa | XGB | 44 | -0.09705983 | 130.9615 | 102.7768 | -49.79332
primary | raw | study_loso | 42 | YS_MPa | LGB | 44 | -0.01715132 | 126.1018 | 101.7179 | -36.70598
primary | raw | study_loso | 42 | YS_MPa | GBRT | 44 | 0.09070093 | 119.2289 | 84.11195 | -15.65707
primary | raw | study_loso | 42 | YS_MPa | SVR | 44 | -0.3002123 | 142.5724 | 113.3868 | -33.34886
primary | raw | study_loso | 42 | YS_MPa | Avg | 44 | 0.1339759 | 116.3572 | 91.42627 | -31.15903
primary | raw | study_loso | 42 | UTS_MPa | Dummy | 98 | -0.2852073 | 119.015 | 92.24983 | 15.12337
primary | raw | study_loso | 42 | UTS_MPa | Linear | 98 | -19370.09 | 14611.41 | 10065.18 | -9468.165
primary | raw | study_loso | 42 | UTS_MPa | Ridge | 98 | -3.586952 | 224.8419 | 194.8333 | 160.2736
primary | raw | study_loso | 42 | UTS_MPa | Tree | 98 | -1.044751 | 150.1189 | 123.3103 | 82.29131
primary | raw | study_loso | 42 | UTS_MPa | RF | 98 | -0.4658271 | 127.1032 | 99.05886 | 38.83886
primary | raw | study_loso | 42 | UTS_MPa | ET | 98 | -0.5022079 | 128.6709 | 97.78043 | 38.47004
primary | raw | study_loso | 42 | UTS_MPa | XGB | 98 | -0.5455291 | 130.513 | 107.1024 | 19.89302
primary | raw | study_loso | 42 | UTS_MPa | LGB | 98 | -0.644144 | 134.6124 | 116.4552 | 36.43704
primary | raw | study_loso | 42 | UTS_MPa | GBRT | 98 | -0.2657739 | 118.1118 | 85.04576 | 24.06621
primary | raw | study_loso | 42 | UTS_MPa | SVR | 98 | -0.9810135 | 147.7607 | 104.7198 | -21.73209
primary | raw | study_loso | 42 | UTS_MPa | Avg | 98 | -0.4220823 | 125.1923 | 100.5141 | 22.66218
primary | raw | study_loso | 42 | EL_pct | Dummy | 86 | -0.223779 | 4.707252 | 4.004845 | -0.5738854
primary | raw | study_loso | 42 | EL_pct | Linear | 86 | -1.876687 | 7.217091 | 6.018791 | 0.05231802
primary | raw | study_loso | 42 | EL_pct | Ridge | 86 | -1.443874 | 6.652047 | 4.414584 | -2.244162
primary | raw | study_loso | 42 | EL_pct | Tree | 86 | 0.1238191 | 3.983023 | 2.811296 | 1.274972
primary | raw | study_loso | 42 | EL_pct | RF | 86 | 0.05397572 | 4.13873 | 2.855259 | 0.5167706
primary | raw | study_loso | 42 | EL_pct | ET | 86 | 0.06707885 | 4.109968 | 2.827274 | 1.082032
primary | raw | study_loso | 42 | EL_pct | XGB | 86 | -0.64178 | 5.45222 | 4.490938 | 2.060191
primary | raw | study_loso | 42 | EL_pct | LGB | 86 | -0.4981167 | 5.208213 | 4.032399 | 1.435839
primary | raw | study_loso | 42 | EL_pct | GBRT | 86 | -0.3871029 | 5.011529 | 3.725366 | -0.7385749
primary | raw | study_loso | 42 | EL_pct | SVR | 86 | -0.519472 | 5.245203 | 4.296559 | -2.625872
primary | raw | study_loso | 42 | EL_pct | Avg | 86 | -0.06530388 | 4.391902 | 3.06118 | 0.2883976
primary | augmented | random | 42 | YS_MPa | Dummy | 44 | -0.003318438 | 125.2413 | 89.54822 | 0.05816089
primary | augmented | random | 42 | YS_MPa | Linear | 44 | -297.0975 | 2158.776 | 471.0093 | -394.4819
primary | augmented | random | 42 | YS_MPa | Ridge | 44 | 0.7457366 | 63.04785 | 41.47236 | 5.679106
primary | augmented | random | 42 | YS_MPa | Tree | 44 | 0.8678559 | 45.45192 | 30.12873 | -1.144712
primary | augmented | random | 42 | YS_MPa | RF | 44 | 0.7792606 | 58.74465 | 35.84668 | 5.976375
primary | augmented | random | 42 | YS_MPa | ET | 44 | 0.8032303 | 55.46352 | 29.53081 | 9.130082
primary | augmented | random | 42 | YS_MPa | XGB | 44 | 0.7677532 | 60.2564 | 33.55311 | 4.716399
primary | augmented | random | 42 | YS_MPa | LGB | 44 | 0.6736868 | 71.42424 | 44.78314 | 6.128145
primary | augmented | random | 42 | YS_MPa | GBRT | 44 | 0.8116825 | 54.25924 | 29.42839 | 7.879065
primary | augmented | random | 42 | YS_MPa | SVR | 44 | 0.7113241 | 67.179 | 38.83745 | 9.745473
primary | augmented | random | 42 | YS_MPa | Avg | 44 | 0.7927365 | 56.92325 | 30.36621 | 7.26259
primary | augmented | random | 42 | UTS_MPa | Dummy | 98 | -0.007093573 | 105.3538 | 72.3198 | 0.07330293
primary | augmented | random | 42 | UTS_MPa | Linear | 98 | -57.78222 | 804.893 | 163.0283 | 120.1932
primary | augmented | random | 42 | UTS_MPa | Ridge | 98 | 0.650891 | 62.02913 | 40.96321 | 3.201784
primary | augmented | random | 42 | UTS_MPa | Tree | 98 | 0.7220008 | 55.35246 | 27.90378 | 9.814055
primary | augmented | random | 42 | UTS_MPa | RF | 98 | 0.811052 | 45.63377 | 27.39375 | 5.216066
primary | augmented | random | 42 | UTS_MPa | ET | 98 | 0.8473765 | 41.01341 | 24.23684 | 5.088079
primary | augmented | random | 42 | UTS_MPa | XGB | 98 | 0.7610824 | 51.3144 | 29.82449 | 5.162152
primary | augmented | random | 42 | UTS_MPa | LGB | 98 | 0.6831193 | 59.09667 | 34.40796 | 4.438662
primary | augmented | random | 42 | UTS_MPa | GBRT | 98 | 0.8704221 | 37.79032 | 22.93441 | 5.490891
primary | augmented | random | 42 | UTS_MPa | SVR | 98 | 0.5583519 | 69.76753 | 38.59439 | -1.127936
primary | augmented | random | 42 | UTS_MPa | Avg | 98 | 0.8176178 | 44.83389 | 26.93738 | 4.044652
primary | augmented | random | 42 | EL_pct | Dummy | 86 | -0.01058149 | 4.277614 | 3.390558 | 0.006544279
primary | augmented | random | 42 | EL_pct | Linear | 86 | -9.93665 | 14.07207 | 4.206127 | 2.335601
primary | augmented | random | 42 | EL_pct | Ridge | 86 | 0.3436871 | 3.447239 | 2.138925 | -0.1655627
primary | augmented | random | 42 | EL_pct | Tree | 86 | 0.3298951 | 3.483272 | 1.963775 | -0.2029774
primary | augmented | random | 42 | EL_pct | RF | 86 | 0.5097808 | 2.979278 | 1.877561 | -0.1088359
primary | augmented | random | 42 | EL_pct | ET | 86 | 0.3357266 | 3.468082 | 1.928838 | -0.2076372
primary | augmented | random | 42 | EL_pct | XGB | 86 | 0.4387644 | 3.187781 | 2.042676 | -0.01023971
primary | augmented | random | 42 | EL_pct | LGB | 86 | 0.3503902 | 3.42959 | 2.297861 | 0.06788854
primary | augmented | random | 42 | EL_pct | GBRT | 86 | 0.3997535 | 3.29671 | 1.887188 | -0.2146677
primary | augmented | random | 42 | EL_pct | SVR | 86 | -0.06041811 | 4.38182 | 2.653304 | -0.2489774
primary | augmented | random | 42 | EL_pct | Avg | 86 | 0.4036715 | 3.285933 | 2.047598 | -0.1204116
primary | augmented | random | 1 | YS_MPa | Dummy | 44 | -0.06281958 | 128.9015 | 92.73652 | -2.449324
primary | augmented | random | 1 | YS_MPa | Linear | 44 | -392083823.6 | 2475812.8 | 374609.9 | -374551.5
primary | augmented | random | 1 | YS_MPa | Ridge | 44 | 0.7093369 | 67.40983 | 43.59215 | 5.189172
primary | augmented | random | 1 | YS_MPa | Tree | 44 | 0.7046969 | 67.94576 | 35.5208 | 15.11331
primary | augmented | random | 1 | YS_MPa | RF | 44 | 0.7284583 | 65.15483 | 39.33239 | 7.536591
primary | augmented | random | 1 | YS_MPa | ET | 44 | 0.7924439 | 56.96343 | 30.45026 | 10.52273
primary | augmented | random | 1 | YS_MPa | XGB | 44 | 0.7466167 | 62.93864 | 35.94004 | 4.441679
primary | augmented | random | 1 | YS_MPa | LGB | 44 | 0.653872398 | 73.5608 | 47.15454 | -1.050841
primary | augmented | random | 1 | YS_MPa | GBRT | 44 | 0.8178392 | 53.36491 | 27.91611 | 9.133566
primary | augmented | random | 1 | YS_MPa | SVR | 44 | 0.7099297 | 67.34106 | 36.21238 | 12.43109
primary | augmented | random | 1 | YS_MPa | Avg | 44 | 0.785991 | 57.84214 | 31.59907 | 7.169135
primary | augmented | random | 1 | UTS_MPa | Dummy | 98 | -0.01797571 | 105.9214 | 73.48218 | -0.08307812
primary | augmented | random | 1 | UTS_MPa | Linear | 98 | -243.5438 | 1641.699 | 249.4063 | -134.3693
primary | augmented | random | 1 | UTS_MPa | Ridge | 98 | 0.6763474 | 59.7248 | 38.37888 | 4.346253
primary | augmented | random | 1 | UTS_MPa | Tree | 98 | 0.8577613 | 39.59351 | 26.89772 | 4.693699
primary | augmented | random | 1 | UTS_MPa | RF | 98 | 0.8184577 | 44.73053 | 25.39007 | 7.539431
primary | augmented | random | 1 | UTS_MPa | ET | 98 | 0.8858559 | 35.46842 | 21.3239 | 6.098219
primary | augmented | random | 1 | UTS_MPa | XGB | 98 | 0.7437273 | 53.14547 | 30.63772 | 5.729228
primary | augmented | random | 1 | UTS_MPa | LGB | 98 | 0.6300674 | 63.85229 | 38.40231 | 4.11715
primary | augmented | random | 1 | UTS_MPa | GBRT | 98 | 0.8814604 | 36.14488 | 22.03351 | 2.654416
primary | augmented | random | 1 | UTS_MPa | SVR | 98 | 0.6958846 | 57.8941 | 31.47765 | 0.8316457
primary | augmented | random | 1 | UTS_MPa | Avg | 98 | 0.8275985 | 43.58988 | 25.41637 | 4.495015
primary | augmented | random | 1 | EL_pct | Dummy | 86 | -0.03287751 | 4.324544 | 3.412123 | 0.03212773
primary | augmented | random | 1 | EL_pct | Linear | 86 | -933.9177 | 130.1076 | 17.3504 | -15.05586
primary | augmented | random | 1 | EL_pct | Ridge | 86 | 0.2875822 | 3.591561 | 2.217555 | 0.002264582
primary | augmented | random | 1 | EL_pct | Tree | 86 | 0.4997284 | 3.00967 | 1.676287 | 0.1210965
primary | augmented | random | 1 | EL_pct | RF | 86 | 0.5003522 | 3.007793 | 1.80008 | -0.07333857
primary | augmented | random | 1 | EL_pct | ET | 86 | 0.3748483 | 3.364408 | 1.765302 | -0.1704436
primary | augmented | random | 1 | EL_pct | XGB | 86 | 0.4709475 | 3.095033 | 1.838591 | 0.08238055
primary | augmented | random | 1 | EL_pct | LGB | 86 | 0.3854671 | 3.335712 | 2.187737 | 0.1547128
primary | augmented | random | 1 | EL_pct | GBRT | 86 | 0.470912 | 3.095137 | 1.766609 | -0.1294672
primary | augmented | random | 1 | EL_pct | SVR | 86 | -0.007657792 | 4.271422 | 2.367462 | -0.3207015
primary | augmented | random | 1 | EL_pct | Avg | 86 | 0.4331526 | 3.203679 | 1.866761 | -0.07614293
primary | augmented | random | 2 | YS_MPa | Dummy | 44 | -0.0615867 | 128.8268 | 91.71366 | -1.002567
primary | augmented | random | 2 | YS_MPa | Linear | 44 | -161.5308 | 1594.029 | 423.8558 | -356.3737
primary | augmented | random | 2 | YS_MPa | Ridge | 44 | 0.6937208 | 69.19697 | 46.45778 | -4.350415
primary | augmented | random | 2 | YS_MPa | Tree | 44 | 0.349947 | 100.8098 | 50.42541 | -17.49495
primary | augmented | random | 2 | YS_MPa | RF | 44 | 0.6545745 | 73.48616 | 46.48869 | -3.373198
primary | augmented | random | 2 | YS_MPa | ET | 44 | 0.6686821 | 71.96988 | 40.47635 | -8.08815
primary | augmented | random | 2 | YS_MPa | XGB | 44 | 0.617106 | 77.36912 | 44.8622 | -6.64744
primary | augmented | random | 2 | YS_MPa | LGB | 44 | 0.6812 | 70.59721 | 44.12118 | 1.730095
primary | augmented | random | 2 | YS_MPa | GBRT | 44 | 0.610091 | 78.07464 | 43.86442 | -12.33232
primary | augmented | random | 2 | YS_MPa | SVR | 44 | 0.5772588 | 81.29534 | 45.98418 | -6.701649
primary | augmented | random | 2 | YS_MPa | Avg | 44 | 0.6791658 | 70.82208 | 40.38989 | -5.902111
primary | augmented | random | 2 | UTS_MPa | Dummy | 98 | -0.01843471 | 105.9453 | 72.93973 | 0.0599842
primary | augmented | random | 2 | UTS_MPa | Linear | 98 | -4080.78 | 6707.18 | 1153.205 | 1067.359
primary | augmented | random | 2 | UTS_MPa | Ridge | 98 | 0.6539958 | 61.75269 | 39.82393 | -0.2640333
primary | augmented | random | 2 | UTS_MPa | Tree | 98 | 0.7348446 | 54.05867 | 28.18256 | -0.8279902
primary | augmented | random | 2 | UTS_MPa | RF | 98 | 0.7493028 | 52.56418 | 29.63492 | 1.288348
primary | augmented | random | 2 | UTS_MPa | ET | 98 | 0.8552675 | 39.93909 | 24.18263 | -0.8274165
primary | augmented | random | 2 | UTS_MPa | XGB | 98 | 0.6299994 | 63.85816 | 33.80502 | 0.7056314
primary | augmented | random | 2 | UTS_MPa | LGB | 98 | 0.6044076 | 66.02967 | 38.85558 | -0.6507643
primary | augmented | random | 2 | UTS_MPa | GBRT | 98 | 0.8106289 | 45.68483 | 25.87395 | -2.492606
primary | augmented | random | 2 | UTS_MPa | SVR | 98 | 0.5173729 | 72.93249 | 37.96113 | -9.584603
primary | augmented | random | 2 | UTS_MPa | Avg | 98 | 0.7684746 | 50.51432 | 28.95654 | -1.926902
primary | augmented | random | 2 | EL_pct | Dummy | 86 | -0.02430512 | 4.306561 | 3.391492 | 0.008362605
primary | augmented | random | 2 | EL_pct | Linear | 86 | -49.10399 | 30.1198 | 6.542814 | 3.724289
primary | augmented | random | 2 | EL_pct | Ridge | 86 | 0.2843027 | 3.599819 | 2.224926 | 0.01590299
primary | augmented | random | 2 | EL_pct | Tree | 86 | 0.5105791 | 2.976851 | 1.773922 | 0.133585
primary | augmented | random | 2 | EL_pct | RF | 86 | 0.4905335 | 3.037202 | 1.877289 | 0.1036215
primary | augmented | random | 2 | EL_pct | ET | 86 | 0.3454159 | 3.442696 | 1.868623 | 0.04307659
primary | augmented | random | 2 | EL_pct | XGB | 86 | 0.429515 | 3.213942 | 1.909711 | 0.2769968
primary | augmented | random | 2 | EL_pct | LGB | 86 | 0.3841478 | 3.33929 | 2.126814 | 0.1772213
primary | augmented | random | 2 | EL_pct | GBRT | 86 | 0.4769418 | 3.07745 | 1.742447 | 0.1361812
primary | augmented | random | 2 | EL_pct | SVR | 86 | -0.1388233 | 4.540922 | 2.587354 | 0.1725078
primary | augmented | random | 2 | EL_pct | Avg | 86 | 0.4149406 | 3.254737 | 1.93443 | 0.1516008
primary | augmented | random | 3 | YS_MPa | Dummy | 44 | -0.05423304 | 128.3798 | 90.42785 | 2.345735
primary | augmented | random | 3 | YS_MPa | Linear | 44 | -268980853.0 | 2050638.1 | 312401.9 | -311447.7
primary | augmented | random | 3 | YS_MPa | Ridge | 44 | 0.6624118 | 72.64771 | 49.72806 | 15.78286
primary | augmented | random | 3 | YS_MPa | Tree | 44 | 0.671717 | 71.6395 | 40.22216 | 19.05374
primary | augmented | random | 3 | YS_MPa | RF | 44 | 0.7173387 | 66.47548 | 41.31934 | 2.35453
primary | augmented | random | 3 | YS_MPa | ET | 44 | 0.806824 | 54.95471 | 30.09295 | 6.010356
primary | augmented | random | 3 | YS_MPa | XGB | 44 | 0.7697254 | 60.00001 | 32.52462 | 4.943001
primary | augmented | random | 3 | YS_MPa | LGB | 44 | 0.6502521 | 73.9445 | 48.28791 | -2.142253
primary | augmented | random | 3 | YS_MPa | GBRT | 44 | 0.8461714 | 49.0396 | 28.50767 | 1.054118
primary | augmented | random | 3 | YS_MPa | SVR | 44 | 0.6271288 | 76.34977 | 47.90916 | -2.959782
primary | augmented | random | 3 | YS_MPa | Avg | 44 | 0.7933793 | 56.83492 | 32.17712 | 1.543328
primary | augmented | random | 3 | UTS_MPa | Dummy | 98 | -0.01427816 | 105.7289 | 72.89782 | 0.100041
primary | augmented | random | 3 | UTS_MPa | Linear | 98 | -267.7618 | 1721.072 | 443.8217 | 103.1854
primary | augmented | random | 3 | UTS_MPa | Ridge | 98 | 0.5125244 | 73.29791 | 44.1816 | 1.099117
primary | augmented | random | 3 | UTS_MPa | Tree | 98 | 0.4253823 | 79.58013 | 42.58012 | -8.970316
primary | augmented | random | 3 | UTS_MPa | RF | 98 | 0.6046554 | 66.00899 | 34.72668 | 5.067951
primary | augmented | random | 3 | UTS_MPa | ET | 98 | 0.5739557 | 68.52398 | 35.22181 | -1.072433
primary | augmented | random | 3 | UTS_MPa | XGB | 98 | 0.642464 | 62.77332 | 36.30706 | 2.450174
primary | augmented | random | 3 | UTS_MPa | LGB | 98 | 0.6224425 | 64.50698 | 39.72619 | 1.966296
primary | augmented | random | 3 | UTS_MPa | GBRT | 98 | 0.613046 | 65.30476 | 34.55851 | 0.7882356
primary | augmented | random | 3 | UTS_MPa | SVR | 98 | 0.3136252 | 86.97528 | 47.53546 | -14.46923
primary | augmented | random | 3 | UTS_MPa | Avg | 98 | 0.635763 | 63.35884 | 35.14316 | -0.8781674
primary | augmented | random | 3 | EL_pct | Dummy | 86 | -0.02942519 | 4.317311 | 3.422631 | -0.007582129
primary | augmented | random | 3 | EL_pct | Linear | 86 | -1860.367 | 183.5828 | 42.79959 | 13.39359
primary | augmented | random | 3 | EL_pct | Ridge | 86 | 0.3428874 | 3.449338 | 2.072298 | -0.1443939
primary | augmented | random | 3 | EL_pct | Tree | 86 | 0.4457191 | 3.167969 | 1.863941 | 0.2653678
primary | augmented | random | 3 | EL_pct | RF | 86 | 0.4296092 | 3.213677 | 1.925755 | 0.129228
primary | augmented | random | 3 | EL_pct | ET | 86 | 0.2446151 | 3.698282 | 2.053959 | 0.1950098
primary | augmented | random | 3 | EL_pct | XGB | 86 | 0.4167499 | 3.2497 | 1.921945 | 0.2262459
primary | augmented | random | 3 | EL_pct | LGB | 86 | 0.3652359 | 3.390175 | 2.174255 | 0.08991463
primary | augmented | random | 3 | EL_pct | GBRT | 86 | 0.3928859 | 3.315516 | 1.910518 | 0.2285205
primary | augmented | random | 3 | EL_pct | SVR | 86 | -0.1248128 | 4.512903 | 2.667156 | -0.1461889
primary | augmented | random | 3 | EL_pct | Avg | 86 | 0.3596534 | 3.40505 | 2.014035 | 0.120455
primary | augmented | random | 4 | YS_MPa | Dummy | 44 | -0.02202673 | 126.4036 | 90.82874 | 0.04195895
primary | augmented | random | 4 | YS_MPa | Linear | 44 | -94.15203 | 1219.656 | 359.3976 | -302.7467
primary | augmented | random | 4 | YS_MPa | Ridge | 44 | 0.7330828 | 64.59763 | 42.56156 | 2.151494
primary | augmented | random | 4 | YS_MPa | Tree | 44 | 0.554255 | 83.47791 | 47.32256 | -24.38222
primary | augmented | random | 4 | YS_MPa | RF | 44 | 0.7319323 | 64.7367 | 40.55536 | 0.3865575
primary | augmented | random | 4 | YS_MPa | ET | 44 | 0.6257579 | 76.49 | 42.35903 | -9.323754
primary | augmented | random | 4 | YS_MPa | XGB | 44 | 0.7293611 | 65.04643 | 37.00235 | -2.1926
primary | augmented | random | 4 | YS_MPa | LGB | 44 | 0.6906389 | 69.54424 | 39.48284 | 11.02486
primary | augmented | random | 4 | YS_MPa | GBRT | 44 | 0.6253775 | 76.52886 | 40.48643 | -7.953795
primary | augmented | random | 4 | YS_MPa | SVR | 44 | 0.612266 | 77.85657 | 47.35297 | -3.670333
primary | augmented | random | 4 | YS_MPa | Avg | 44 | 0.7479995 | 62.76666 | 35.1534 | -1.954844
primary | augmented | random | 4 | UTS_MPa | Dummy | 98 | -0.005830203 | 105.2877 | 72.50935 | 0.04858044
primary | augmented | random | 4 | UTS_MPa | Linear | 98 | -555.6146 | 2476.809 | 615.5378 | 556.992
primary | augmented | random | 4 | UTS_MPa | Ridge | 98 | 0.5437297 | 70.91306 | 45.47093 | -2.559723
primary | augmented | random | 4 | UTS_MPa | Tree | 98 | 0.5514158 | 70.31324 | 34.32009 | -2.573749
primary | augmented | random | 4 | UTS_MPa | RF | 98 | 0.766505 | 50.72872 | 28.90378 | 2.201687
primary | augmented | random | 4 | UTS_MPa | ET | 98 | 0.7172565 | 55.82278 | 28.34879 | -2.693401
primary | augmented | random | 4 | UTS_MPa | XGB | 98 | 0.7172623 | 55.82221 | 32.14849 | 1.30228
primary | augmented | random | 4 | UTS_MPa | LGB | 98 | 0.6449398 | 62.55559 | 37.4052 | 1.976174
primary | augmented | random | 4 | UTS_MPa | GBRT | 98 | 0.7509309 | 52.39322 | 26.43603 | -3.555423
primary | augmented | random | 4 | UTS_MPa | SVR | 98 | 0.5322914 | 71.79643 | 40.86892 | -11.38971
primary | augmented | random | 4 | UTS_MPa | Avg | 98 | 0.7637299 | 51.02929 | 29.46765 | -2.026399
primary | augmented | random | 4 | EL_pct | Dummy | 86 | -0.02400527 | 4.305931 | 3.402012 | 0.002668937
primary | augmented | random | 4 | EL_pct | Linear | 86 | -70.29934 | 35.93012 | 9.722482 | 7.371775
primary | augmented | random | 4 | EL_pct | Ridge | 86 | 0.4503682 | 3.154655 | 1.989034 | -0.2232951
primary | augmented | random | 4 | EL_pct | Tree | 86 | 0.4095531 | 3.269688 | 1.924942 | 0.09260123
primary | augmented | random | 4 | EL_pct | RF | 86 | 0.5248594 | 2.933101 | 1.758033 | -0.03832878
primary | augmented | random | 4 | EL_pct | ET | 86 | 0.3034621 | 3.551308 | 1.86381 | -0.04195535
primary | augmented | random | 4 | EL_pct | XGB | 86 | 0.4532499 | 3.146374 | 1.868602 | 0.2184518
primary | augmented | random | 4 | EL_pct | LGB | 86 | 0.3867526 | 3.332221 | 2.200596 | 0.2740147
primary | augmented | random | 4 | EL_pct | GBRT | 86 | 0.3134439 | 3.52577 | 1.920713 | -0.170065
primary | augmented | random | 4 | EL_pct | SVR | 86 | -0.1857015 | 4.633441 | 2.684083 | -0.1543105
primary | augmented | random | 4 | EL_pct | Avg | 86 | 0.3965079 | 3.305611 | 1.916254 | 0.01463446
primary | augmented | study_grouped | 42 | YS_MPa | Dummy | 44 | -0.06637465 | 129.1169 | 92.99709 | 1.022636
primary | augmented | study_grouped | 42 | YS_MPa | Linear | 44 | -11535 | 13429.38 | 5101.205 | 2761.471
primary | augmented | study_grouped | 42 | YS_MPa | Ridge | 44 | -1.818669 | 209.9183 | 178.1426 | 83.14012
primary | augmented | study_grouped | 42 | YS_MPa | Tree | 44 | -0.373603 | 146.5409 | 97.17606 | -28.63472
primary | augmented | study_grouped | 42 | YS_MPa | RF | 44 | 0.02160208 | 123.6762 | 99.23842 | -31.54273
primary | augmented | study_grouped | 42 | YS_MPa | ET | 44 | 0.1025761 | 118.4478 | 93.58729 | -26.695665
primary | augmented | study_grouped | 42 | YS_MPa | XGB | 44 | -0.176836 | 135.6395 | 104.1972 | -38.25814
primary | augmented | study_grouped | 42 | YS_MPa | LGB | 44 | -0.09750914 | 130.9883 | 102.4946 | -44.71883
primary | augmented | study_grouped | 42 | YS_MPa | GBRT | 44 | 0.04062555 | 122.4679 | 81.53993 | -18.68167
primary | augmented | study_grouped | 42 | YS_MPa | SVR | 44 | -0.07436255 | 129.5996 | 102.7466 | -28.51707
primary | augmented | study_grouped | 42 | YS_MPa | Avg | 44 | 0.09969801 | 118.6376 | 91.04739 | -31.40235
primary | augmented | study_grouped | 42 | UTS_MPa | Dummy | 98 | -0.09103998 | 109.6568 | 81.85669 | 10.11663
primary | augmented | study_grouped | 42 | UTS_MPa | Linear | 98 | -11994366.7 | 363583.2 | 258124.5 | -240614.9
primary | augmented | study_grouped | 42 | UTS_MPa | Ridge | 98 | -4.539643 | 247.0905 | 203.3809 | 174.8705
primary | augmented | study_grouped | 42 | UTS_MPa | Tree | 98 | -0.730981 | 138.1215 | 104.5962 | 31.61396
primary | augmented | study_grouped | 42 | UTS_MPa | RF | 98 | -0.2404094 | 116.9224 | 90.00388 | 32.08886
primary | augmented | study_grouped | 42 | UTS_MPa | ET | 98 | -0.3890626 | 123.7303 | 92.75908 | 37.35724
primary | augmented | study_grouped | 42 | UTS_MPa | XGB | 98 | -0.2610628 | 117.8918 | 91.37568 | 28.19707
primary | augmented | study_grouped | 42 | UTS_MPa | LGB | 98 | -0.3248974 | 120.8388 | 98.69789 | 18.93202
primary | augmented | study_grouped | 42 | UTS_MPa | GBRT | 98 | -0.1842973 | 114.2472 | 82.02673 | 32.86756
primary | augmented | study_grouped | 42 | UTS_MPa | SVR | 98 | -0.296534 | 119.5383 | 89.35491 | -39.75643
primary | augmented | study_grouped | 42 | UTS_MPa | Avg | 98 | -0.1357414 | 111.8806 | 85.62387 | 18.28105
primary | augmented | study_grouped | 42 | EL_pct | Dummy | 86 | -0.07644377 | 4.414806 | 3.604761 | -0.156942
primary | augmented | study_grouped | 42 | EL_pct | Linear | 86 | -2840.204 | 226.8126 | 140.7347 | 25.67199
primary | augmented | study_grouped | 42 | EL_pct | Ridge | 86 | -1.785561 | 7.101862 | 4.743857 | -2.04995
primary | augmented | study_grouped | 42 | EL_pct | Tree | 86 | -1.775729 | 7.089318 | 5.873463 | -1.053698
primary | augmented | study_grouped | 42 | EL_pct | RF | 86 | -0.3017643 | 4.85492 | 3.658603 | 0.05231435
primary | augmented | study_grouped | 42 | EL_pct | ET | 86 | 0.008064004 | 4.237969 | 2.92346 | 1.110129
primary | augmented | study_grouped | 42 | EL_pct | XGB | 86 | -0.7996098 | 5.708278 | 4.24243 | 1.298996
primary | augmented | study_grouped | 42 | EL_pct | LGB | 86 | -0.8504975 | 5.788422 | 4.361269 | 0.3267481
primary | augmented | study_grouped | 42 | EL_pct | GBRT | 86 | -1.228619 | 6.352341 | 5.174895 | -1.22559
primary | augmented | study_grouped | 42 | EL_pct | SVR | 86 | -0.5961177 | 5.375865 | 4.080791 | -1.712526
primary | augmented | study_grouped | 42 | EL_pct | Avg | 86 | -0.3801936 | 4.999032 | 3.628294 | -0.02498794
primary | augmented | study_grouped | 1 | YS_MPa | Dummy | 44 | -0.05072555 | 128.166 | 90.32268 | 2.627487
primary | augmented | study_grouped | 1 | YS_MPa | Linear | 44 | -13876.88 | 14729.56 | 6435.162 | 2774.87
primary | augmented | study_grouped | 1 | YS_MPa | Ridge | 44 | -1.262737 | 188.0812 | 155.8287 | 24.51015
primary | augmented | study_grouped | 1 | YS_MPa | Tree | 44 | 0.2875127 | 105.54 | 74.94303 | -32.91561
primary | augmented | study_grouped | 1 | YS_MPa | RF | 44 | 0.2719145 | 106.689 | 91.14348 | -29.13075
primary | augmented | study_grouped | 1 | YS_MPa | ET | 44 | 0.107131 | 118.1469 | 99.87174 | -39.96924
primary | augmented | study_grouped | 1 | YS_MPa | XGB | 44 | 0.2393265 | 109.0505 | 92.62839 | -48.21538
primary | augmented | study_grouped | 1 | YS_MPa | LGB | 44 | 0.192867 | 112.3313 | 92.43824 | -44.70806
primary | augmented | study_grouped | 1 | YS_MPa | GBRT | 44 | 0.3560848 | 100.3327 | 77.55977 | -33.70729
primary | augmented | study_grouped | 1 | YS_MPa | SVR | 44 | -0.1456512 | 133.8303 | 104.0855 | -26.00376
primary | augmented | study_grouped | 1 | YS_MPa | Avg | 44 | 0.2813593 | 105.9947 | 90.66611 | -36.95575
primary | augmented | study_grouped | 1 | UTS_MPa | Dummy | 98 | -0.1903873 | 114.5406 | 87.3521 | 12.70313
primary | augmented | study_grouped | 1 | UTS_MPa | Linear | 98 | -262935 | 53831.96 | 28378.15 | -6111.88
primary | augmented | study_grouped | 1 | UTS_MPa | Ridge | 98 | -2.174912 | 187.06 | 143.4447 | 48.09906
primary | augmented | study_grouped | 1 | UTS_MPa | Tree | 98 | -0.6441671 | 134.6134 | 99.26453 | 33.30282
primary | augmented | study_grouped | 1 | UTS_MPa | RF | 98 | -0.02275223 | 106.1696 | 76.65939 | 13.87911
primary | augmented | study_grouped | 1 | UTS_MPa | ET | 98 | -0.1792137 | 114.0017 | 82.23394 | 31.70724
primary | augmented | study_grouped | 1 | UTS_MPa | XGB | 98 | -0.03867686 | 106.993 | 80.24991 | 12.2109
primary | augmented | study_grouped | 1 | UTS_MPa | LGB | 98 | -0.04627375 | 107.3836 | 87.23692 | 2.082398
primary | augmented | study_grouped | 1 | UTS_MPa | GBRT | 98 | -0.2280639 | 116.3391 | 77.95641 | 10.71074
primary | augmented | study_grouped | 1 | UTS_MPa | SVR | 98 | -0.6000832 | 132.7964 | 90.56856 | -38.56969
primary | augmented | study_grouped | 1 | UTS_MPa | Avg | 98 | -0.03914062 | 107.0169 | 79.91852 | 5.336782
primary | augmented | study_grouped | 1 | EL_pct | Dummy | 86 | -0.08527018 | 4.432869 | 3.650374 | -0.4708694
primary | augmented | study_grouped | 1 | EL_pct | Linear | 86 | -7962.861 | 379.7325 | 300.9404 | 236.766
primary | augmented | study_grouped | 1 | EL_pct | Ridge | 86 | -0.210388 | 4.681427 | 3.560107 | -0.1994523
primary | augmented | study_grouped | 1 | EL_pct | Tree | 86 | -1.542812 | 6.785363 | 5.325465 | 0.6249225
primary | augmented | study_grouped | 1 | EL_pct | RF | 86 | -0.1987821 | 4.658928 | 3.679507 | 1.485724
primary | augmented | study_grouped | 1 | EL_pct | ET | 86 | -0.3181283 | 4.88534 | 3.678281 | 1.911162
primary | augmented | study_grouped | 1 | EL_pct | XGB | 86 | -0.5115512 | 5.231514 | 4.234467 | 1.679629
primary | augmented | study_grouped | 1 | EL_pct | LGB | 86 | -0.367302 | 4.975631 | 3.724381 | 0.3165024
primary | augmented | study_grouped | 1 | EL_pct | GBRT | 86 | -0.459166 | 5.140061 | 4.009652 | 1.307226
primary | augmented | study_grouped | 1 | EL_pct | SVR | 86 | -1.019906 | 6.047578 | 4.473405 | -3.249152
primary | augmented | study_grouped | 1 | EL_pct | Avg | 86 | -0.1973458 | 4.656137 | 3.382564 | 0.5751817
primary | augmented | study_grouped | 2 | YS_MPa | Dummy | 44 | -0.2732806 | 141.0881 | 107.0867 | -11.9345
primary | augmented | study_grouped | 2 | YS_MPa | Linear | 44 | -127400.9 | 44628.92 | 17163.53 | -8711.768
primary | augmented | study_grouped | 2 | YS_MPa | Ridge | 44 | -2.228507 | 224.6618 | 186.2954 | -96.06515
primary | augmented | study_grouped | 2 | YS_MPa | Tree | 44 | -0.1172567 | 132.1615 | 83.4375 | -22.13811
primary | augmented | study_grouped | 2 | YS_MPa | RF | 44 | 0.008758554 | 124.4853 | 95.58499 | -29.06234
primary | augmented | study_grouped | 2 | YS_MPa | ET | 44 | 0.02017492 | 123.7664 | 91.29442 | -22.29278
primary | augmented | study_grouped | 2 | YS_MPa | XGB | 44 | -0.2274961 | 138.5283 | 109.2783 | -57.37522
primary | augmented | study_grouped | 2 | YS_MPa | LGB | 44 | -0.005998206 | 125.4085 | 99.64174 | -53.33326
primary | augmented | study_grouped | 2 | YS_MPa | GBRT | 44 | -0.09607641 | 130.9027 | 88.70855 | -22.47366
primary | augmented | study_grouped | 2 | YS_MPa | SVR | 44 | -0.5109574 | 153.6931 | 123.7401 | -44.34441
primary | augmented | study_grouped | 2 | YS_MPa | Avg | 44 | 0.02038224 | 123.7533 | 98.25429 | -38.14695
primary | augmented | study_grouped | 2 | UTS_MPa | Dummy | 98 | -0.3448274 | 121.7442 | 94.53464 | 13.26238
primary | augmented | study_grouped | 2 | UTS_MPa | Linear | 98 | -6456281.4 | 266751.2 | 188551.9 | -182182.7
primary | augmented | study_grouped | 2 | UTS_MPa | Ridge | 98 | -2.519082 | 196.9381 | 167.1185 | 90.21097
primary | augmented | study_grouped | 2 | UTS_MPa | Tree | 98 | -1.072339 | 151.1282 | 118.3818 | 53.57184
primary | augmented | study_grouped | 2 | UTS_MPa | RF | 98 | -0.3817298 | 123.4033 | 91.46106 | 14.60876
primary | augmented | study_grouped | 2 | UTS_MPa | ET | 98 | -0.2843557 | 118.9756 | 87.81681 | 28.09287
primary | augmented | study_grouped | 2 | UTS_MPa | XGB | 98 | -0.3104399 | 120.1777 | 89.21042 | 14.89757
primary | augmented | study_grouped | 2 | UTS_MPa | LGB | 98 | -0.1780908 | 113.9474 | 89.47147 | 26.31336
primary | augmented | study_grouped | 2 | UTS_MPa | GBRT | 98 | -0.4396036 | 125.9612 | 92.20157 | 11.3291
primary | augmented | study_grouped | 2 | UTS_MPa | SVR | 98 | -1.103743 | 152.269 | 106.8057 | -29.11641
primary | augmented | study_grouped | 2 | UTS_MPa | Avg | 98 | -0.3232003 | 120.7613 | 90.47299 | 11.02088
primary | augmented | study_grouped | 2 | EL_pct | Dummy | 86 | -0.2647517 | 4.785403 | 4.083403 | -0.4441348
primary | augmented | study_grouped | 2 | EL_pct | Linear | 86 | -2743.61 | 222.9237 | 130.2532 | 35.37874
primary | augmented | study_grouped | 2 | EL_pct | Ridge | 86 | -0.8369224 | 5.767151 | 3.812726 | 1.394955
primary | augmented | study_grouped | 2 | EL_pct | Tree | 86 | -1.467656 | 6.684336 | 5.721133 | 2.092257
primary | augmented | study_grouped | 2 | EL_pct | RF | 86 | -0.3617209 | 4.965466 | 3.744813 | 1.241347
primary | augmented | study_grouped | 2 | EL_pct | ET | 86 | -0.5003958 | 5.212173 | 4.258962 | 2.726998
primary | augmented | study_grouped | 2 | EL_pct | XGB | 86 | -1.060756 | 6.108425 | 5.193549 | 2.487042
primary | augmented | study_grouped | 2 | EL_pct | LGB | 86 | -0.7880188 | 5.689865 | 4.409856 | 1.198915
primary | augmented | study_grouped | 2 | EL_pct | GBRT | 86 | -0.7903585 | 5.693586 | 4.134727 | -0.008054773
primary | augmented | study_grouped | 2 | EL_pct | SVR | 86 | -0.4817549 | 5.179694 | 4.092366 | -3.185243
primary | augmented | study_grouped | 2 | EL_pct | Avg | 86 | -0.3199485 | 4.888712 | 3.629672 | 0.7435007
primary | augmented | study_grouped | 3 | YS_MPa | Dummy | 44 | -0.1240253 | 132.5612 | 96.78049 | -5.084004
primary | augmented | study_grouped | 3 | YS_MPa | Linear | 44 | -28053.76 | 20942.65 | 10670.31 | 6768.943
primary | augmented | study_grouped | 3 | YS_MPa | Ridge | 44 | -50.80498 | 899.9411 | 683.5234 | -468.792
primary | augmented | study_grouped | 3 | YS_MPa | Tree | 44 | -0.3761511 | 146.6768 | 98.91894 | -46.11864
primary | augmented | study_grouped | 3 | YS_MPa | RF | 44 | -0.4020562 | 148.0509 | 114.6333 | -70.28591
primary | augmented | study_grouped | 3 | YS_MPa | ET | 44 | -0.1151144 | 132.0347 | 94.81994 | -53.17436
primary | augmented | study_grouped | 3 | YS_MPa | XGB | 44 | -0.4109214 | 148.5182 | 118.1292 | -58.3426
primary | augmented | study_grouped | 3 | YS_MPa | LGB | 44 | 0.2073226 | 111.3209 | 91.30038 | -18.6768
primary | augmented | study_grouped | 3 | YS_MPa | GBRT | 44 | -0.2188028 | 138.0369 | 92.76267 | -46.45052
primary | augmented | study_grouped | 3 | YS_MPa | SVR | 44 | -0.231698 | 138.7652 | 111.8156 | -31.13613
primary | augmented | study_grouped | 3 | YS_MPa | Avg | 44 | 0.06001658 | 121.224 | 91.06878 | -46.34439
primary | augmented | study_grouped | 3 | UTS_MPa | Dummy | 98 | -0.307597 | 120.0472 | 94.12738 | 12.35837
primary | augmented | study_grouped | 3 | UTS_MPa | Linear | 98 | -17846089.3 | 443492.9 | 307540.2 | -263121.1
primary | augmented | study_grouped | 3 | UTS_MPa | Ridge | 98 | -11.91557 | 377.287 | 305.5832 | 28.19488
primary | augmented | study_grouped | 3 | UTS_MPa | Tree | 98 | -1.936617 | 179.9032 | 145.7173 | 49.69757
primary | augmented | study_grouped | 3 | UTS_MPa | RF | 98 | -0.3587715 | 122.3738 | 94.25153 | 14.61688
primary | augmented | study_grouped | 3 | UTS_MPa | ET | 98 | -0.2517588 | 117.4561 | 89.07004 | 28.0204
primary | augmented | study_grouped | 3 | UTS_MPa | XGB | 98 | -0.2900171 | 119.2375 | 89.75761 | 14.94408
primary | augmented | study_grouped | 3 | UTS_MPa | LGB | 98 | -0.06131086 | 108.1525 | 82.61162 | 28.85436
primary | augmented | study_grouped | 3 | UTS_MPa | GBRT | 98 | -0.57158 | 131.6083 | 96.59078 | 7.97293
primary | augmented | study_grouped | 3 | UTS_MPa | SVR | 98 | -1.119183 | 152.8267 | 118.2072 | -44.13209
primary | augmented | study_grouped | 3 | UTS_MPa | Avg | 98 | -0.2874445 | 119.1186 | 94.22213 | 8.379427
primary | augmented | study_grouped | 3 | EL_pct | Dummy | 86 | -0.1915595 | 4.644872 | 3.954374 | -0.5201098
primary | augmented | study_grouped | 3 | EL_pct | Linear | 86 | -103360.3 | 1368.028 | 783.7755 | 498.8146
primary | augmented | study_grouped | 3 | EL_pct | Ridge | 86 | -7.359251 | 12.30268 | 8.751249 | 3.482802
primary | augmented | study_grouped | 3 | EL_pct | Tree | 86 | -1.307952 | 6.464416 | 5.48141 | 1.179084
primary | augmented | study_grouped | 3 | EL_pct | RF | 86 | -0.05808469 | 4.376996 | 3.227233 | 0.659706
primary | augmented | study_grouped | 3 | EL_pct | ET | 86 | -0.2496563 | 4.75676 | 3.716117 | 2.055977
primary | augmented | study_grouped | 3 | EL_pct | XGB | 86 | -0.9393883 | 5.925818 | 5.051236 | 2.454305
primary | augmented | study_grouped | 3 | EL_pct | LGB | 86 | -0.86186 | 5.806166 | 4.181646 | 0.7084602
primary | augmented | study_grouped | 3 | EL_pct | GBRT | 86 | -0.2505602 | 4.75848 | 3.291269 | -0.5646852
primary | augmented | study_grouped | 3 | EL_pct | SVR | 86 | -1.319702 | 6.48085 | 4.893499 | -4.39114
primary | augmented | study_grouped | 3 | EL_pct | Avg | 86 | -0.1901067 | 4.64204 | 3.304344 | 0.1537705
primary | augmented | study_grouped | 4 | YS_MPa | Dummy | 44 | -0.1708732 | 135.2955 | 97.74981 | -1.862217
primary | augmented | study_grouped | 4 | YS_MPa | Linear | 44 | -12488.72 | 13973.48 | 5230.521 | 1307.98
primary | augmented | study_grouped | 4 | YS_MPa | Ridge | 44 | -1.829323 | 210.3147 | 175.8629 | 89.25188
primary | augmented | study_grouped | 4 | YS_MPa | Tree | 44 | -0.2190284 | 138.0496 | 89.69654 | -20.5227
primary | augmented | study_grouped | 4 | YS_MPa | RF | 44 | 0.08927949 | 119.3221 | 96.44133 | -30.8087
primary | augmented | study_grouped | 4 | YS_MPa | ET | 44 | 0.07626371 | 120.1717 | 94.95542 | -30.77303
primary | augmented | study_grouped | 4 | YS_MPa | XGB | 44 | 0.02796076 | 123.2736 | 95.18789 | -37.37116
primary | augmented | study_grouped | 4 | YS_MPa | LGB | 44 | 0.06862952 | 120.6673 | 89.26826 | -30.67452
primary | augmented | study_grouped | 4 | YS_MPa | GBRT | 44 | -0.01528655 | 125.9861 | 82.49137 | -18.59954
primary | augmented | study_grouped | 4 | YS_MPa | SVR | 44 | -0.3366835 | 144.5582 | 112.1652 | -36.71454
primary | augmented | study_grouped | 4 | YS_MPa | Avg | 44 | 0.1688085 | 113.9932 | 87.33652 | -30.82358
primary | augmented | study_grouped | 4 | UTS_MPa | Dummy | 98 | -0.2233869 | 116.1173 | 87.92756 | 13.13887
primary | augmented | study_grouped | 4 | UTS_MPa | Linear | 98 | -30456695.3 | 579370.7 | 425245.7 | -425124.2
primary | augmented | study_grouped | 4 | UTS_MPa | Ridge | 98 | -3.402361 | 220.2713 | 176.4892 | 136.8662
primary | augmented | study_grouped | 4 | UTS_MPa | Tree | 98 | -0.7279309 | 137.9998 | 104.3705 | 31.83973
primary | augmented | study_grouped | 4 | UTS_MPa | RF | 98 | -0.2301776 | 116.4392 | 89.67913 | 22.96019
primary | augmented | study_grouped | 4 | UTS_MPa | ET | 98 | -0.3181129 | 120.529 | 89.25163 | 24.65795
primary | augmented | study_grouped | 4 | UTS_MPa | XGB | 98 | -0.1690699 | 113.5103 | 87.79318 | 22.09598
primary | augmented | study_grouped | 4 | UTS_MPa | LGB | 98 | -0.1848454 | 114.2736 | 88.59425 | 8.767004
primary | augmented | study_grouped | 4 | UTS_MPa | GBRT | 98 | -0.1284228 | 111.5196 | 75.91048 | 10.85032
primary | augmented | study_grouped | 4 | UTS_MPa | SVR | 98 | -0.7163296 | 137.5357 | 92.54831 | -32.26367
primary | augmented | study_grouped | 4 | UTS_MPa | Avg | 98 | -0.1517607 | 112.6669 | 85.34187 | 9.511296
primary | augmented | study_grouped | 4 | EL_pct | Dummy | 86 | -0.3091336 | 4.868643 | 4.191657 | -0.6639294
primary | augmented | study_grouped | 4 | EL_pct | Linear | 86 | -149813.4 | 1646.997 | 1303.65 | 1076.267
primary | augmented | study_grouped | 4 | EL_pct | Ridge | 86 | -1.754854 | 7.06261 | 4.683841 | -1.686671
primary | augmented | study_grouped | 4 | EL_pct | Tree | 86 | -0.6540824 | 5.47261 | 3.943555 | 0.6730899
primary | augmented | study_grouped | 4 | EL_pct | RF | 86 | -0.1143931 | 4.491952 | 3.308098 | 0.8278822
primary | augmented | study_grouped | 4 | EL_pct | ET | 86 | -0.2693735 | 4.794139 | 3.480793 | 1.376585
primary | augmented | study_grouped | 4 | EL_pct | XGB | 86 | -0.5925238 | 5.36981 | 4.212053 | 1.398185
primary | augmented | study_grouped | 4 | EL_pct | LGB | 86 | -0.5160379 | 5.239272 | 3.728309 | 0.5592191
primary | augmented | study_grouped | 4 | EL_pct | GBRT | 86 | -0.3251468 | 4.898329 | 3.383405 | -0.6501218
primary | augmented | study_grouped | 4 | EL_pct | SVR | 86 | -0.3462341 | 4.937149 | 3.834954 | -2.623351
primary | augmented | study_grouped | 4 | EL_pct | Avg | 86 | -0.1415524 | 4.54636 | 3.117034 | 0.1480666
primary | augmented | study_loso | 42 | YS_MPa | Dummy | 44 | -0.1637539 | 134.8835 | 98.64896 | -0.6833439
primary | augmented | study_loso | 42 | YS_MPa | Linear | 44 | -13884.61 | 14733.67 | 6581.969 | 2795.059
primary | augmented | study_loso | 42 | YS_MPa | Ridge | 44 | -5.15892 | 310.2992 | 246.6123 | 151.6314
primary | augmented | study_loso | 42 | YS_MPa | Tree | 44 | -0.3035031 | 142.7527 | 91.8428 | -30.48583
primary | augmented | study_loso | 42 | YS_MPa | RF | 44 | 0.05258868 | 121.702 | 98.82276 | -32.80007
primary | augmented | study_loso | 42 | YS_MPa | ET | 44 | 0.06102163 | 121.1591 | 93.90487 | -26.599215
primary | augmented | study_loso | 42 | YS_MPa | XGB | 44 | -0.1244056 | 132.5836 | 101.6342 | -43.82372
primary | augmented | study_loso | 42 | YS_MPa | LGB | 44 | 0.04115994 | 122.4338 | 94.21975 | -46.57526
primary | augmented | study_loso | 42 | YS_MPa | GBRT | 44 | -0.01444548 | 125.9339 | 87.42979 | -21.55592
primary | augmented | study_loso | 42 | YS_MPa | SVR | 44 | -0.2792366 | 141.4177 | 112.2594 | -31.91964
primary | augmented | study_loso | 42 | YS_MPa | Avg | 44 | 0.09427001 | 118.9947 | 93.95901 | -33.87897
primary | augmented | study_loso | 42 | UTS_MPa | Dummy | 98 | -0.2852073 | 119.015 | 92.24983 | 15.12337
primary | augmented | study_loso | 42 | UTS_MPa | Linear | 98 | -6456947.8 | 266765 | 189598.8 | -168802.1
primary | augmented | study_loso | 42 | UTS_MPa | Ridge | 98 | -6.132573 | 280.3743 | 225.7611 | 186.3564
primary | augmented | study_loso | 42 | UTS_MPa | Tree | 98 | -1.495972 | 165.8575 | 135.397 | 82.46232
primary | augmented | study_loso | 42 | UTS_MPa | RF | 98 | -0.2263814 | 116.2594 | 87.1703 | 23.82956
primary | augmented | study_loso | 42 | UTS_MPa | ET | 98 | -0.300802 | 119.7349 | 88.35736 | 33.74535
primary | augmented | study_loso | 42 | UTS_MPa | XGB | 98 | -0.2163041 | 115.7807 | 88.68567 | 17.34875
primary | augmented | study_loso | 42 | UTS_MPa | LGB | 98 | -0.2939816 | 119.4206 | 97.53507 | 13.30462
primary | augmented | study_loso | 42 | UTS_MPa | GBRT | 98 | -0.3127773 | 120.2848 | 87.27975 | 18.70534
primary | augmented | study_loso | 42 | UTS_MPa | SVR | 98 | -0.7747327 | 139.8562 | 99.13473 | -19.12021
primary | augmented | study_loso | 42 | UTS_MPa | Avg | 98 | -0.2135412 | 115.6491 | 90.26896 | 14.63557
primary | augmented | study_loso | 42 | EL_pct | Dummy | 86 | -0.223779 | 4.707252 | 4.004845 | -0.5738854
primary | augmented | study_loso | 42 | EL_pct | Linear | 86 | -4357.21 | 280.9118 | 186.9605 | 112.4585
primary | augmented | study_loso | 42 | EL_pct | Ridge | 86 | -2.346626 | 7.784299 | 5.190199 | -2.496121
primary | augmented | study_loso | 42 | EL_pct | Tree | 86 | -1.22109 | 6.341603 | 5.104985 | 1.342243
primary | augmented | study_loso | 42 | EL_pct | RF | 86 | -0.1154987 | 4.49418 | 3.298806 | 0.7020311
primary | augmented | study_loso | 42 | EL_pct | ET | 86 | -0.2619304 | 4.780063 | 3.689301 | 2.073686
primary | augmented | study_loso | 42 | EL_pct | XGB | 86 | -0.8943326 | 5.856579 | 4.923254 | 2.215866
primary | augmented | study_loso | 42 | EL_pct | LGB | 86 | -0.6452188 | 5.457927 | 4.0689 | 0.9697375
primary | augmented | study_loso | 42 | EL_pct | GBRT | 86 | -0.4685726 | 5.156602 | 3.593777 | -0.524394
primary | augmented | study_loso | 42 | EL_pct | SVR | 86 | -0.5010273 | 5.21327 | 4.225331 | -3.018353
primary | augmented | study_loso | 42 | EL_pct | Avg | 86 | -0.1754374 | 4.613342 | 3.270499 | 0.4030957
jmi_compilation | raw | random | 42 | YS_MPa | Dummy | 123 | -0.03030011 | 108.1029 | 84.26141 | -0.152138
jmi_compilation | raw | random | 42 | YS_MPa | Linear | 123 | 0.3498427 | 85.87459 | 66.71944 | 2.896049
jmi_compilation | raw | random | 42 | YS_MPa | Ridge | 123 | 0.3538051 | 85.61251 | 66.37148 | 1.743853
jmi_compilation | raw | random | 42 | YS_MPa | Tree | 123 | 0.5161706 | 74.08011 | 49.59819 | 2.573511
jmi_compilation | raw | random | 42 | YS_MPa | RF | 123 | 0.6631707 | 61.81024 | 40.94343 | 1.180302
jmi_compilation | raw | random | 42 | YS_MPa | ET | 123 | 0.6219832 | 65.48036 | 44.16746 | 1.233065
jmi_compilation | raw | random | 42 | YS_MPa | XGB | 123 | 0.6528744 | 62.74784 | 41.99312 | 0.5604066
jmi_compilation | raw | random | 42 | YS_MPa | LGB | 123 | 0.6585356 | 62.23407 | 43.18805 | 1.470732
jmi_compilation | raw | random | 42 | YS_MPa | GBRT | 123 | 0.6383122 | 64.05048 | 41.44359 | 2.262466
jmi_compilation | raw | random | 42 | YS_MPa | SVR | 123 | 0.3706355 | 84.49025 | 57.10684 | 3.042137
jmi_compilation | raw | random | 42 | YS_MPa | Avg | 123 | 0.6747555 | 60.73799 | 41.36774 | 1.624851
jmi_compilation | raw | random | 42 | UTS_MPa | Dummy | 134 | -0.02190966 | 90.06022 | 71.83686 | 0.02123288
jmi_compilation | raw | random | 42 | UTS_MPa | Linear | 134 | 0.3708102 | 70.66715 | 55.86888 | 2.494984
jmi_compilation | raw | random | 42 | UTS_MPa | Ridge | 134 | 0.3915077 | 69.49512 | 54.96662 | 1.698305
jmi_compilation | raw | random | 42 | UTS_MPa | Tree | 134 | 0.6045663 | 56.02265 | 40.88599 | -5.769894
jmi_compilation | raw | random | 42 | UTS_MPa | RF | 134 | 0.715333 | 47.53301 | 35.46419 | -0.7611631
jmi_compilation | raw | random | 42 | UTS_MPa | ET | 134 | 0.6812017 | 50.30194 | 36.73209 | -0.3637841
jmi_compilation | raw | random | 42 | UTS_MPa | XGB | 134 | 0.7161922 | 47.46122 | 36.90604 | 0.3938468
jmi_compilation | raw | random | 42 | UTS_MPa | LGB | 134 | 0.7478865 | 44.73266 | 34.58338 | -0.1055135
jmi_compilation | raw | random | 42 | UTS_MPa | GBRT | 134 | 0.7136535 | 47.67302 | 35.14449 | 0.7632122
jmi_compilation | raw | random | 42 | UTS_MPa | SVR | 134 | 0.3529657 | 71.66224 | 50.45231 | 0.5945706
jmi_compilation | raw | random | 42 | UTS_MPa | Avg | 134 | 0.7384841 | 45.55917 | 34.88426 | 0.08686151
jmi_compilation | raw | random | 42 | EL_pct | Dummy | 131 | -0.005144174 | 3.71335 | 2.999309 | 0.002175613
jmi_compilation | raw | random | 42 | EL_pct | Linear | 131 | 0.1200119 | 3.474482 | 2.684832 | 0.1477967
jmi_compilation | raw | random | 42 | EL_pct | Ridge | 131 | 0.2562546 | 3.194213 | 2.518945 | 0.1742052
jmi_compilation | raw | random | 42 | EL_pct | Tree | 131 | 0.1010686 | 3.51168 | 2.531567 | -0.1791958
jmi_compilation | raw | random | 42 | EL_pct | RF | 131 | 0.3825771 | 2.910336 | 2.023495 | 0.1144388
jmi_compilation | raw | random | 42 | EL_pct | ET | 131 | 0.3714209 | 2.936511 | 2.029088 | 0.1115068
jmi_compilation | raw | random | 42 | EL_pct | XGB | 131 | 0.2806053 | 3.141487 | 2.188544 | 0.1733881
jmi_compilation | raw | random | 42 | EL_pct | LGB | 131 | 0.3251653 | 3.042639 | 2.125274 | 0.1605482
jmi_compilation | raw | random | 42 | EL_pct | GBRT | 131 | 0.243628 | 3.221213 | 2.206991 | 0.2491084
jmi_compilation | raw | random | 42 | EL_pct | SVR | 131 | -0.1139074 | 3.909095 | 2.78059 | 0.160939
jmi_compilation | raw | random | 42 | EL_pct | Avg | 131 | 0.3842345 | 2.906427 | 2.019662 | 0.1616549
jmi_compilation | raw | random | 1 | YS_MPa | Dummy | 123 | -0.01122987 | 107.0978 | 82.94733 | 0.05436442
jmi_compilation | raw | random | 1 | YS_MPa | Linear | 123 | 0.3409767 | 86.45813 | 64.898 | 3.295357
jmi_compilation | raw | random | 1 | YS_MPa | Ridge | 123 | 0.3538449 | 85.60988 | 64.8202 | 2.126332
jmi_compilation | raw | random | 1 | YS_MPa | Tree | 123 | 0.5628665 | 70.41457 | 48.06318 | -5.10362
jmi_compilation | raw | random | 1 | YS_MPa | RF | 123 | 0.6792525 | 60.31664 | 41.13712 | -0.2329396
jmi_compilation | raw | random | 1 | YS_MPa | ET | 123 | 0.6849118 | 59.78215 | 40.09074 | 1.144611
jmi_compilation | raw | random | 1 | YS_MPa | XGB | 123 | 0.6683533 | 61.33287 | 40.79339 | -3.010743
jmi_compilation | raw | random | 1 | YS_MPa | LGB | 123 | 0.6380737 | 64.07159 | 44.63442 | -0.7795303
jmi_compilation | raw | random | 1 | YS_MPa | GBRT | 123 | 0.6850446 | 59.76955 | 38.76426 | 0.737372
jmi_compilation | raw | random | 1 | YS_MPa | SVR | 123 | 0.4843864 | 76.47468 | 52.25891 | 0.2050983
jmi_compilation | raw | random | 1 | YS_MPa | Avg | 123 | 0.7047406 | 57.87051 | 38.84212 | -0.3226886
jmi_compilation | raw | random | 1 | UTS_MPa | Dummy | 134 | -0.006359817 | 89.3724 | 71.21638 | -0.007876059
jmi_compilation | raw | random | 1 | UTS_MPa | Linear | 134 | 0.3450426 | 72.09967 | 55.84007 | 2.477979
jmi_compilation | raw | random | 1 | UTS_MPa | Ridge | 134 | 0.3704334 | 70.68831 | 55.21304 | 1.89416
jmi_compilation | raw | random | 1 | UTS_MPa | Tree | 134 | 0.42875 | 67.33484 | 48.82495 | 0.1659944
jmi_compilation | raw | random | 1 | UTS_MPa | RF | 134 | 0.7146281 | 47.59182 | 35.33293 | -0.7341513
jmi_compilation | raw | random | 1 | UTS_MPa | ET | 134 | 0.7172868 | 47.36961 | 34.33073 | -0.5559962
jmi_compilation | raw | random | 1 | UTS_MPa | XGB | 134 | 0.7127008 | 47.75226 | 36.00231 | -1.981789
jmi_compilation | raw | random | 1 | UTS_MPa | LGB | 134 | 0.7179715 | 47.31221 | 36.20965 | -1.874171
jmi_compilation | raw | random | 1 | UTS_MPa | GBRT | 134 | 0.716862 | 47.40518 | 33.32972 | 0.8865635
jmi_compilation | raw | random | 1 | UTS_MPa | SVR | 134 | 0.4755303 | 64.5189 | 45.88976 | 0.8778717
jmi_compilation | raw | random | 1 | UTS_MPa | Avg | 134 | 0.7484283 | 44.68458 | 32.95879 | -0.563612
jmi_compilation | raw | random | 1 | EL_pct | Dummy | 131 | -0.01166407 | 3.725374 | 2.980212 | 0.0008587444
jmi_compilation | raw | random | 1 | EL_pct | Linear | 131 | 0.1485114 | 3.417757 | 2.658306 | 0.07645121
jmi_compilation | raw | random | 1 | EL_pct | Ridge | 131 | 0.2070281 | 3.298227 | 2.612257 | 0.07763279
jmi_compilation | raw | random | 1 | EL_pct | Tree | 131 | 0.05115658 | 3.607854 | 2.550155 | 0.0270972
jmi_compilation | raw | random | 1 | EL_pct | RF | 131 | 0.2920871 | 3.116317 | 2.180722 | 0.03667976
jmi_compilation | raw | random | 1 | EL_pct | ET | 131 | 0.3370021 | 3.015836 | 2.055888 | 0.0448857
jmi_compilation | raw | random | 1 | EL_pct | XGB | 131 | 0.2191853 | 3.272847 | 2.277343 | 0.1080246
jmi_compilation | raw | random | 1 | EL_pct | LGB | 131 | 0.2618207 | 3.182238 | 2.231192 | 0.1109531
jmi_compilation | raw | random | 1 | EL_pct | GBRT | 131 | 0.2038687 | 3.304791 | 2.215653 | 0.01747203
jmi_compilation | raw | random | 1 | EL_pct | SVR | 131 | -0.01801232 | 3.737044 | 2.802129 | -0.01027628
jmi_compilation | raw | random | 1 | EL_pct | Avg | 131 | 0.3317724 | 3.027707 | 2.140414 | 0.05128981
jmi_compilation | raw | random | 2 | YS_MPa | Dummy | 123 | -0.02458138 | 107.8025 | 83.2097 | 0.1872891
jmi_compilation | raw | random | 2 | YS_MPa | Linear | 123 | 0.3559883 | 85.46777 | 62.89846 | 8.090195
jmi_compilation | raw | random | 2 | YS_MPa | Ridge | 123 | 0.4209364 | 81.04357 | 61.20277 | 8.393355
jmi_compilation | raw | random | 2 | YS_MPa | Tree | 123 | 0.2649374 | 91.30985 | 57.86452 | -2.745528
jmi_compilation | raw | random | 2 | YS_MPa | RF | 123 | 0.5883186 | 68.33388 | 46.20446 | 0.6314979
jmi_compilation | raw | random | 2 | YS_MPa | ET | 123 | 0.6023827 | 67.15651 | 43.37738 | 0.3520939
jmi_compilation | raw | random | 2 | YS_MPa | XGB | 123 | 0.5769216 | 69.27331 | 47.9729 | -5.202168
jmi_compilation | raw | random | 2 | YS_MPa | LGB | 123 | 0.5808067 | 68.95451 | 48.39485 | -1.338154
jmi_compilation | raw | random | 2 | YS_MPa | GBRT | 123 | 0.5664143 | 70.12824 | 46.63169 | 0.6183645
jmi_compilation | raw | random | 2 | YS_MPa | SVR | 123 | 0.4423325 | 79.53223 | 53.04775 | 2.826794
jmi_compilation | raw | random | 2 | YS_MPa | Avg | 123 | 0.6311124 | 64.68484 | 43.58371 | -0.3519285
jmi_compilation | raw | random | 2 | UTS_MPa | Dummy | 134 | -0.0279062 | 90.32407 | 71.76069 | -0.004768247
jmi_compilation | raw | random | 2 | UTS_MPa | Linear | 134 | 0.3183359 | 73.55496 | 55.28695 | 6.115333
jmi_compilation | raw | random | 2 | UTS_MPa | Ridge | 134 | 0.3826817 | 69.99731 | 52.71777 | 6.322459
jmi_compilation | raw | random | 2 | UTS_MPa | Tree | 134 | 0.5774331 | 57.91279 | 43.39004 | -0.9194598
jmi_compilation | raw | random | 2 | UTS_MPa | RF | 134 | 0.6769561 | 50.63578 | 38.02392 | -0.463647
jmi_compilation | raw | random | 2 | UTS_MPa | ET | 134 | 0.6945503 | 49.23757 | 35.84909 | -0.9719358
jmi_compilation | raw | random | 2 | UTS_MPa | XGB | 134 | 0.6822203 | 50.22152 | 38.57063 | -3.440418
jmi_compilation | raw | random | 2 | UTS_MPa | LGB | 134 | 0.6762893 | 50.68801 | 38.78712 | -0.1742126
jmi_compilation | raw | random | 2 | UTS_MPa | GBRT | 134 | 0.6482458 | 52.838 | 38.03181 | -2.20014
jmi_compilation | raw | random | 2 | UTS_MPa | SVR | 134 | 0.419352 | 67.88647 | 47.36168 | -0.08995374
jmi_compilation | raw | random | 2 | UTS_MPa | Avg | 134 | 0.7066541 | 48.25216 | 36.12032 | -1.223384
jmi_compilation | raw | random | 2 | EL_pct | Dummy | 131 | -0.007056717 | 3.716881 | 2.993359 | -0.00038265
jmi_compilation | raw | random | 2 | EL_pct | Linear | 131 | 0.07161113 | 3.568754 | 2.746629 | 0.05651473
jmi_compilation | raw | random | 2 | EL_pct | Ridge | 131 | 0.1813838 | 3.351135 | 2.620411 | 0.05918632
jmi_compilation | raw | random | 2 | EL_pct | Tree | 131 | -0.08293631 | 3.854368 | 2.75972 | 0.2414136
jmi_compilation | raw | random | 2 | EL_pct | RF | 131 | 0.3330023 | 3.02492 | 2.1199 | 0.1694563
jmi_compilation | raw | random | 2 | EL_pct | ET | 131 | 0.3374074 | 3.014914 | 2.066401 | 0.1036434
jmi_compilation | raw | random | 2 | EL_pct | XGB | 131 | 0.25185 | 3.203657 | 2.236229 | 0.282863
jmi_compilation | raw | random | 2 | EL_pct | LGB | 131 | 0.2081603 | 3.295872 | 2.283472 | 0.2069904
jmi_compilation | raw | random | 2 | EL_pct | GBRT | 131 | 0.2784058 | 3.146286 | 2.150974 | 0.1905842
jmi_compilation | raw | random | 2 | EL_pct | SVR | 131 | -0.04429583 | 3.784979 | 2.723824 | 0.179851
jmi_compilation | raw | random | 2 | EL_pct | Avg | 131 | 0.3500544 | 2.986003 | 2.047922 | 0.188898
jmi_compilation | raw | random | 3 | YS_MPa | Dummy | 123 | -0.02938912 | 108.0551 | 83.75967 | 0.02117004
jmi_compilation | raw | random | 3 | YS_MPa | Linear | 123 | 0.1245554 | 99.64828 | 71.17574 | 11.28808
jmi_compilation | raw | random | 3 | YS_MPa | Ridge | 123 | 0.263739 | 91.38425 | 66.98035 | 9.723813
jmi_compilation | raw | random | 3 | YS_MPa | Tree | 123 | 0.555667 | 70.99206 | 52.07465 | 8.333043
jmi_compilation | raw | random | 3 | YS_MPa | RF | 123 | 0.6190458 | 65.73427 | 44.15202 | 4.414164
jmi_compilation | raw | random | 3 | YS_MPa | ET | 123 | 0.6391716 | 63.97435 | 42.41773 | 5.934628
jmi_compilation | raw | random | 3 | YS_MPa | XGB | 123 | 0.6047812 | 66.95365 | 43.94206 | 1.936165
jmi_compilation | raw | random | 3 | YS_MPa | LGB | 123 | 0.5894599 | 68.23909 | 46.33361 | 3.028479
jmi_compilation | raw | random | 3 | YS_MPa | GBRT | 123 | 0.6811852 | 60.13464 | 38.88471 | 6.253079
jmi_compilation | raw | random | 3 | YS_MPa | SVR | 123 | 0.4039825 | 82.22142 | 54.55651 | 0.3144394
jmi_compilation | raw | random | 3 | YS_MPa | Avg | 123 | 0.6555907 | 62.50185 | 41.40656 | 3.646826
jmi_compilation | raw | random | 3 | UTS_MPa | Dummy | 134 | -0.02849417 | 90.3499 | 71.91891 | -0.05835617
jmi_compilation | raw | random | 3 | UTS_MPa | Linear | 134 | 0.1621826 | 81.54577 | 58.92119 | 7.264769
jmi_compilation | raw | random | 3 | UTS_MPa | Ridge | 134 | 0.3278674 | 73.0389 | 54.65431 | 6.5146
jmi_compilation | raw | random | 3 | UTS_MPa | Tree | 134 | 0.5060327 | 62.61463 | 46.58924 | 1.478406
jmi_compilation | raw | random | 3 | UTS_MPa | RF | 134 | 0.6459901 | 53.00715 | 38.10088 | 2.187925
jmi_compilation | raw | random | 3 | UTS_MPa | ET | 134 | 0.632155 | 54.03301 | 36.95412 | 4.145437
jmi_compilation | raw | random | 3 | UTS_MPa | XGB | 134 | 0.6861832 | 49.90739 | 37.7452 | -0.9620022
jmi_compilation | raw | random | 3 | UTS_MPa | LGB | 134 | 0.7062459 | 48.28572 | 36.4692 | 0.2677993
jmi_compilation | raw | random | 3 | UTS_MPa | GBRT | 134 | 0.71801 | 47.30898 | 34.76398 | 1.530621
jmi_compilation | raw | random | 3 | UTS_MPa | SVR | 134 | 0.319837 | 73.47393 | 49.97725 | 2.369315
jmi_compilation | raw | random | 3 | UTS_MPa | Avg | 134 | 0.695535 | 49.15814 | 35.18836 | 1.589849
jmi_compilation | raw | random | 3 | EL_pct | Dummy | 131 | -0.02819391 | 3.755686 | 3.037499 | -0.005953801
jmi_compilation | raw | random | 3 | EL_pct | Linear | 131 | 0.06643053 | 3.578698 | 2.790209 | 0.08652383
jmi_compilation | raw | random | 3 | EL_pct | Ridge | 131 | 0.1935576 | 3.326123 | 2.662406 | 0.07161708
jmi_compilation | raw | random | 3 | EL_pct | Tree | 131 | -0.1945073 | 4.048052 | 2.891315 | -0.1986574
jmi_compilation | raw | random | 3 | EL_pct | RF | 131 | 0.3271815 | 3.03809 | 2.189215 | -0.1095866
jmi_compilation | raw | random | 3 | EL_pct | ET | 131 | 0.3356746 | 3.018854 | 2.137445 | 0.00724801
jmi_compilation | raw | random | 3 | EL_pct | XGB | 131 | 0.2163547 | 3.278774 | 2.355417 | -0.08893366
jmi_compilation | raw | random | 3 | EL_pct | LGB | 131 | 0.251805 | 3.203754 | 2.322583 | -0.05755535
jmi_compilation | raw | random | 3 | EL_pct | GBRT | 131 | 0.2056478 | 3.301097 | 2.22767 | -0.1694663
jmi_compilation | raw | random | 3 | EL_pct | SVR | 131 | -0.2391022 | 4.122923 | 2.885879 | 0.1399582
jmi_compilation | raw | random | 3 | EL_pct | Avg | 131 | 0.2958524 | 3.108018 | 2.218323 | -0.04638928
jmi_compilation | raw | random | 4 | YS_MPa | Dummy | 123 | -0.009879384 | 107.0262 | 82.78853 | 0.001661641
jmi_compilation | raw | random | 4 | YS_MPa | Linear | 123 | 0.3732127 | 84.31708 | 64.01253 | 4.970047
jmi_compilation | raw | random | 4 | YS_MPa | Ridge | 123 | 0.3782245 | 83.97931 | 63.92898 | 3.739896
jmi_compilation | raw | random | 4 | YS_MPa | Tree | 123 | 0.5075728 | 74.73542 | 50.50945 | 2.095101
jmi_compilation | raw | random | 4 | YS_MPa | RF | 123 | 0.6354741 | 64.30129 | 42.35955 | 1.912638
jmi_compilation | raw | random | 4 | YS_MPa | ET | 123 | 0.6508901 | 62.92693 | 40.78597 | 2.625534
jmi_compilation | raw | random | 4 | YS_MPa | XGB | 123 | 0.6112022 | 66.40754 | 43.89688 | -1.692466
jmi_compilation | raw | random | 4 | YS_MPa | LGB | 123 | 0.6143337 | 66.13956 | 46.74493 | -0.03645254
jmi_compilation | raw | random | 4 | YS_MPa | GBRT | 123 | 0.621088 | 65.55785 | 41.4121 | 2.382409
jmi_compilation | raw | random | 4 | YS_MPa | SVR | 123 | 0.4776787 | 76.97051 | 53.0808 | 2.569245
jmi_compilation | raw | random | 4 | YS_MPa | Avg | 123 | 0.6630811 | 61.81846 | 41.30376 | 1.293485
jmi_compilation | raw | random | 4 | UTS_MPa | Dummy | 134 | -0.003082137 | 89.22674 | 71.12285 | -0.006857285
jmi_compilation | raw | random | 4 | UTS_MPa | Linear | 134 | 0.3681394 | 70.81698 | 54.71651 | 2.226823
jmi_compilation | raw | random | 4 | UTS_MPa | Ridge | 134 | 0.4189237 | 67.9115 | 53.51417 | 1.690733
jmi_compilation | raw | random | 4 | UTS_MPa | Tree | 134 | 0.5379601 | 60.5573 | 44.60289 | -0.83763
jmi_compilation | raw | random | 4 | UTS_MPa | RF | 134 | 0.6902628 | 49.58193 | 37.16146 | -0.1088345
jmi_compilation | raw | random | 4 | UTS_MPa | ET | 134 | 0.6858892 | 49.93076 | 36.68861 | 0.07559342
jmi_compilation | raw | random | 4 | UTS_MPa | XGB | 134 | 0.6964222 | 49.08647 | 37.10783 | -1.68053
jmi_compilation | raw | random | 4 | UTS_MPa | LGB | 134 | 0.7238844 | 46.81362 | 36.10727 | 0.5280054
jmi_compilation | raw | random | 4 | UTS_MPa | GBRT | 134 | 0.6567867 | 52.19258 | 36.63287 | -1.451212
jmi_compilation | raw | random | 4 | UTS_MPa | SVR | 134 | 0.274728 | 75.87124 | 53.54582 | 1.084859
jmi_compilation | raw | random | 4 | UTS_MPa | Avg | 134 | 0.7128988 | 47.73581 | 35.46046 | -0.2586865
jmi_compilation | raw | random | 4 | EL_pct | Dummy | 131 | -0.03610707 | 3.77011 | 3.020564 | 0.0005048286
jmi_compilation | raw | random | 4 | EL_pct | Linear | 131 | 0.1007269 | 3.512348 | 2.750954 | 0.2488375
jmi_compilation | raw | random | 4 | EL_pct | Ridge | 131 | 0.162588 | 3.389388 | 2.6882 | 0.2021019
jmi_compilation | raw | random | 4 | EL_pct | Tree | 131 | -0.0578557 | 3.809473 | 2.642589 | 0.33723
jmi_compilation | raw | random | 4 | EL_pct | RF | 131 | 0.2451752 | 3.217917 | 2.257139 | -0.001525282
jmi_compilation | raw | random | 4 | EL_pct | ET | 131 | 0.3109229 | 3.074579 | 2.163225 | -0.01500875
jmi_compilation | raw | random | 4 | EL_pct | XGB | 131 | 0.1134325 | 3.487447 | 2.382863 | 0.04157945
jmi_compilation | raw | random | 4 | EL_pct | LGB | 131 | 0.1385812 | 3.437628 | 2.370759 | 0.006426372
jmi_compilation | raw | random | 4 | EL_pct | GBRT | 131 | 0.1218962 | 3.47076 | 2.339632 | 0.08684208
jmi_compilation | raw | random | 4 | EL_pct | SVR | 131 | -0.3673358 | 4.331011 | 3.104244 | 0.1596656
jmi_compilation | raw | random | 4 | EL_pct | Avg | 131 | 0.2439486 | 3.22053 | 2.25712 | 0.04632991
jmi_compilation | raw | study_grouped | 42 | YS_MPa | Dummy | 123 | -0.1319343 | 113.3094 | 88.30082 | 0.5270341
jmi_compilation | raw | study_grouped | 42 | YS_MPa | Linear | 123 | 0.08978629 | 101.6078 | 77.62503 | 10.01736
jmi_compilation | raw | study_grouped | 42 | YS_MPa | Ridge | 123 | 0.2816161 | 90.26799 | 72.34774 | 6.816553
jmi_compilation | raw | study_grouped | 42 | YS_MPa | Tree | 123 | 0.2293462 | 93.4943 | 70.52687 | -2.014736
jmi_compilation | raw | study_grouped | 42 | YS_MPa | RF | 123 | 0.4630292 | 78.04243 | 57.31515 | 7.36937
jmi_compilation | raw | study_grouped | 42 | YS_MPa | ET | 123 | 0.4155371 | 81.42054 | 62.13762 | -0.7128346
jmi_compilation | raw | study_grouped | 42 | YS_MPa | XGB | 123 | 0.4948704 | 75.6932 | 56.02887 | 1.039207
jmi_compilation | raw | study_grouped | 42 | YS_MPa | LGB | 123 | 0.4575868 | 78.43693 | 59.47485 | 4.768232
jmi_compilation | raw | study_grouped | 42 | YS_MPa | GBRT | 123 | 0.4046523 | 82.17521 | 60.20658 | 0.1850459
jmi_compilation | raw | study_grouped | 42 | YS_MPa | SVR | 123 | 0.2639875 | 91.36883 | 68.92132 | -9.474468
jmi_compilation | raw | study_grouped | 42 | YS_MPa | Avg | 123 | 0.4830123 | 76.57651 | 57.06623 | 0.529092
jmi_compilation | raw | study_grouped | 42 | UTS_MPa | Dummy | 134 | -0.08201248 | 92.6708 | 73.88996 | -0.04473394
jmi_compilation | raw | study_grouped | 42 | UTS_MPa | Linear | 134 | 0.3332701 | 72.74476 | 58.47806 | 11.9254
jmi_compilation | raw | study_grouped | 42 | UTS_MPa | Ridge | 134 | 0.3491573 | 71.87283 | 58.17617 | 9.599826
jmi_compilation | raw | study_grouped | 42 | UTS_MPa | Tree | 134 | 0.181231 | 80.61344 | 63.63906 | 18.28703
jmi_compilation | raw | study_grouped | 42 | UTS_MPa | RF | 134 | 0.4950492 | 63.30694 | 50.03195 | 8.44545
jmi_compilation | raw | study_grouped | 42 | UTS_MPa | ET | 134 | 0.4061765 | 68.65236 | 53.71627 | 7.806977
jmi_compilation | raw | study_grouped | 42 | UTS_MPa | XGB | 134 | 0.5263353 | 61.31437 | 48.0575 | 3.852918
jmi_compilation | raw | study_grouped | 42 | UTS_MPa | LGB | 134 | 0.5026985 | 62.8256 | 50.58763 | 6.580043
jmi_compilation | raw | study_grouped | 42 | UTS_MPa | GBRT | 134 | 0.47649 | 64.45984 | 52.23817 | 6.118389
jmi_compilation | raw | study_grouped | 42 | UTS_MPa | SVR | 134 | 0.02916027 | 87.781 | 68.74606 | 11.1835
jmi_compilation | raw | study_grouped | 42 | UTS_MPa | Avg | 134 | 0.4972572 | 63.16837 | 50.38233 | 7.331212
jmi_compilation | raw | study_grouped | 42 | EL_pct | Dummy | 131 | -0.03126626 | 3.761293 | 3.042532 | 0.01315629
jmi_compilation | raw | study_grouped | 42 | EL_pct | Linear | 131 | -0.1266588 | 3.931406 | 3.115075 | 0.01049426
jmi_compilation | raw | study_grouped | 42 | EL_pct | Ridge | 131 | 0.03078986 | 3.64637 | 2.925023 | 0.04782552
jmi_compilation | raw | study_grouped | 42 | EL_pct | Tree | 131 | -1.147895 | 5.428229 | 4.172313 | -0.4012389
jmi_compilation | raw | study_grouped | 42 | EL_pct | RF | 131 | 0.2068228 | 3.298654 | 2.54429 | -0.3231348
jmi_compilation | raw | study_grouped | 42 | EL_pct | ET | 131 | 0.1954531 | 3.322212 | 2.542992 | -0.2902168
jmi_compilation | raw | study_grouped | 42 | EL_pct | XGB | 131 | 0.1912652 | 3.330848 | 2.558678 | 0.01845998
jmi_compilation | raw | study_grouped | 42 | EL_pct | LGB | 131 | 0.1509142 | 3.412931 | 2.663912 | -0.05733085
jmi_compilation | raw | study_grouped | 42 | EL_pct | GBRT | 131 | -0.0381936 | 3.773904 | 2.827788 | -0.3919052
jmi_compilation | raw | study_grouped | 42 | EL_pct | SVR | 131 | -0.9880735 | 5.222373 | 3.764011 | -0.9684036
jmi_compilation | raw | study_grouped | 42 | EL_pct | Avg | 131 | 0.1658686 | 3.382743 | 2.578377 | -0.3354219
jmi_compilation | raw | study_grouped | 1 | YS_MPa | Dummy | 123 | -0.04967339 | 109.1145 | 85.18315 | 0.4448166
jmi_compilation | raw | study_grouped | 1 | YS_MPa | Linear | 123 | 0.06059211 | 103.2244 | 78.37368 | 2.287543
jmi_compilation | raw | study_grouped | 1 | YS_MPa | Ridge | 123 | 0.2594153 | 91.65219 | 70.29425 | 6.41543
jmi_compilation | raw | study_grouped | 1 | YS_MPa | Tree | 123 | 0.1005449 | 101.0055 | 78.65083 | 1.081077
jmi_compilation | raw | study_grouped | 1 | YS_MPa | RF | 123 | 0.3926781 | 82.99749 | 62.49946 | 7.718111
jmi_compilation | raw | study_grouped | 1 | YS_MPa | ET | 123 | 0.3603482 | 85.17797 | 65.72458 | 0.953933
jmi_compilation | raw | study_grouped | 1 | YS_MPa | XGB | 123 | 0.3043198 | 88.83013 | 65.96244 | 0.4940835
jmi_compilation | raw | study_grouped | 1 | YS_MPa | LGB | 123 | 0.3162425 | 88.06565 | 67.41259 | 4.053278
jmi_compilation | raw | study_grouped | 1 | YS_MPa | GBRT | 123 | 0.4198671 | 81.11837 | 63.4557 | 1.442421
jmi_compilation | raw | study_grouped | 1 | YS_MPa | SVR | 123 | -0.4057539 | 126.2729 | 98.89854 | 12.42685
jmi_compilation | raw | study_grouped | 1 | YS_MPa | Avg | 123 | 0.386022 | 83.45106 | 64.21606 | 4.514779
jmi_compilation | raw | study_grouped | 1 | UTS_MPa | Dummy | 134 | -0.0408929 | 90.89286 | 72.67667 | 0.3975552
jmi_compilation | raw | study_grouped | 1 | UTS_MPa | Linear | 134 | 0.1598028 | 81.6615 | 65.3473 | 9.583507
jmi_compilation | raw | study_grouped | 1 | UTS_MPa | Ridge | 134 | 0.2315537 | 78.09685 | 62.17537 | 9.338015
jmi_compilation | raw | study_grouped | 1 | UTS_MPa | Tree | 134 | 0.005427704 | 88.84744 | 71.32108 | -3.511224
jmi_compilation | raw | study_grouped | 1 | UTS_MPa | RF | 134 | 0.3465186 | 72.01839 | 57.18418 | 9.369552
jmi_compilation | raw | study_grouped | 1 | UTS_MPa | ET | 134 | 0.3341444 | 72.69705 | 56.36229 | 7.782627
jmi_compilation | raw | study_grouped | 1 | UTS_MPa | XGB | 134 | 0.3290824 | 72.97286 | 58.22894 | 7.294892
jmi_compilation | raw | study_grouped | 1 | UTS_MPa | LGB | 134 | 0.3089202 | 74.06122 | 58.96155 | 9.018022
jmi_compilation | raw | study_grouped | 1 | UTS_MPa | GBRT | 134 | 0.3209908 | 73.41158 | 59.41349 | 5.896524
jmi_compilation | raw | study_grouped | 1 | UTS_MPa | SVR | 134 | -0.5516764 | 110.9756 | 87.40075 | 25.04321
jmi_compilation | raw | study_grouped | 1 | UTS_MPa | Avg | 134 | 0.3336521 | 72.72392 | 58.46091 | 10.73414
jmi_compilation | raw | study_grouped | 1 | EL_pct | Dummy | 131 | -0.01956654 | 3.739896 | 3.011271 | 0.01703651
jmi_compilation | raw | study_grouped | 1 | EL_pct | Linear | 131 | -0.1066552 | 3.896349 | 2.984912 | 0.3370861
jmi_compilation | raw | study_grouped | 1 | EL_pct | Ridge | 131 | 0.05196013 | 3.606326 | 2.842985 | 0.1912834
jmi_compilation | raw | study_grouped | 1 | EL_pct | Tree | 131 | -0.3605661 | 4.320276 | 3.182085 | 0.2442607
jmi_compilation | raw | study_grouped | 1 | EL_pct | RF | 131 | 0.2585942 | 3.189185 | 2.375442 | -0.195454
jmi_compilation | raw | study_grouped | 1 | EL_pct | ET | 131 | 0.2149418 | 3.281728 | 2.475954 | -0.1481925
jmi_compilation | raw | study_grouped | 1 | EL_pct | XGB | 131 | 0.1326728 | 3.449397 | 2.633446 | -0.554324
jmi_compilation | raw | study_grouped | 1 | EL_pct | LGB | 131 | 0.1445639 | 3.42567 | 2.633789 | -0.5873114
jmi_compilation | raw | study_grouped | 1 | EL_pct | GBRT | 131 | 0.09506698 | 3.523384 | 2.649944 | -0.4711928
jmi_compilation | raw | study_grouped | 1 | EL_pct | SVR | 131 | -0.2776504 | 4.186564 | 3.238401 | -0.02338605
jmi_compilation | raw | study_grouped | 1 | EL_pct | Avg | 131 | 0.216495 | 3.27848 | 2.463803 | -0.3299768
jmi_compilation | raw | study_grouped | 2 | YS_MPa | Dummy | 123 | -0.04717846 | 108.9848 | 84.25367 | 0.1735138
jmi_compilation | raw | study_grouped | 2 | YS_MPa | Linear | 123 | -0.1000155 | 111.7004 | 85.69603 | 14.07136
jmi_compilation | raw | study_grouped | 2 | YS_MPa | Ridge | 123 | 0.1862043 | 96.07561 | 74.06219 | 13.47033
jmi_compilation | raw | study_grouped | 2 | YS_MPa | Tree | 123 | 0.361934 | 85.07232 | 63.46636 | 0.4810904
jmi_compilation | raw | study_grouped | 2 | YS_MPa | RF | 123 | 0.4280933 | 80.54119 | 58.35955 | 8.782721
jmi_compilation | raw | study_grouped | 2 | YS_MPa | ET | 123 | 0.3820768 | 83.71875 | 62.67323 | 7.108971
jmi_compilation | raw | study_grouped | 2 | YS_MPa | XGB | 123 | 0.3767669 | 84.07768 | 60.56898 | 3.698412
jmi_compilation | raw | study_grouped | 2 | YS_MPa | LGB | 123 | 0.3195721 | 87.85096 | 65.66227 | 1.339136
jmi_compilation | raw | study_grouped | 2 | YS_MPa | GBRT | 123 | 0.4180113 | 81.24801 | 58.94132 | 10.26849
jmi_compilation | raw | study_grouped | 2 | YS_MPa | SVR | 123 | 0.0101313 | 105.9606 | 80.42482 | 2.959833
jmi_compilation | raw | study_grouped | 2 | YS_MPa | Avg | 123 | 0.4017819 | 82.37307 | 60.55809 | 5.692927
jmi_compilation | raw | study_grouped | 2 | UTS_MPa | Dummy | 134 | -0.009489198 | 89.51124 | 71.29794 | -0.02555776
jmi_compilation | raw | study_grouped | 2 | UTS_MPa | Linear | 134 | 0.05512162 | 86.59937 | 68.22736 | 10.14817
jmi_compilation | raw | study_grouped | 2 | UTS_MPa | Ridge | 134 | 0.194698 | 79.94773 | 61.83479 | 9.20292
jmi_compilation | raw | study_grouped | 2 | UTS_MPa | Tree | 134 | 0.1447161 | 82.3914 | 62.82823 | -0.434815
jmi_compilation | raw | study_grouped | 2 | UTS_MPa | RF | 134 | 0.3680256 | 70.82335 | 54.84274 | 6.820699
jmi_compilation | raw | study_grouped | 2 | UTS_MPa | ET | 134 | 0.3084075 | 74.08868 | 56.68515 | 3.971842
jmi_compilation | raw | study_grouped | 2 | UTS_MPa | XGB | 134 | 0.3713765 | 70.63534 | 54.7528 | 1.993961
jmi_compilation | raw | study_grouped | 2 | UTS_MPa | LGB | 134 | 0.3938516 | 69.36114 | 54.51846 | 2.664403
jmi_compilation | raw | study_grouped | 2 | UTS_MPa | GBRT | 134 | 0.3825186 | 70.00655 | 54.0058 | 5.531287
jmi_compilation | raw | study_grouped | 2 | UTS_MPa | SVR | 134 | -0.2853698 | 101.0045 | 78.58952 | 8.796032
jmi_compilation | raw | study_grouped | 2 | UTS_MPa | Avg | 134 | 0.3645115 | 71.01999 | 55.19601 | 4.963037
jmi_compilation | raw | study_grouped | 2 | EL_pct | Dummy | 131 | -0.03455071 | 3.767277 | 3.06632 | -0.01543599
jmi_compilation | raw | study_grouped | 2 | EL_pct | Linear | 131 | -0.5423642 | 4.599866 | 3.5191 | -0.02489591
jmi_compilation | raw | study_grouped | 2 | EL_pct | Ridge | 131 | -0.4024148 | 4.386215 | 3.272561 | 0.185275
jmi_compilation | raw | study_grouped | 2 | EL_pct | Tree | 131 | -0.5203909 | 4.566982 | 3.42985 | -0.388109
jmi_compilation | raw | study_grouped | 2 | EL_pct | RF | 131 | 0.0934548 | 3.526521 | 2.634723 | -0.3270615
jmi_compilation | raw | study_grouped | 2 | EL_pct | ET | 131 | 0.1850938 | 3.343532 | 2.513363 | -0.3840324
jmi_compilation | raw | study_grouped | 2 | EL_pct | XGB | 131 | 0.0003565869 | 3.703175 | 2.776019 | -0.2518791
jmi_compilation | raw | study_grouped | 2 | EL_pct | LGB | 131 | -0.04510637 | 3.786448 | 2.991429 | -0.5300869
jmi_compilation | raw | study_grouped | 2 | EL_pct | GBRT | 131 | -0.02590188 | 3.751497 | 2.846097 | -0.6341048
jmi_compilation | raw | study_grouped | 2 | EL_pct | SVR | 131 | -0.875 | 5.071686 | 3.803383 | -0.5174078
jmi_compilation | raw | study_grouped | 2 | EL_pct | Avg | 131 | 0.07667232 | 3.559013 | 2.685298 | -0.4407621
jmi_compilation | raw | study_grouped | 3 | YS_MPa | Dummy | 123 | -0.07456178 | 110.4005 | 85.46475 | 0.1134007
jmi_compilation | raw | study_grouped | 3 | YS_MPa | Linear | 123 | 0.05403176 | 103.5843 | 78.63029 | 1.177563
jmi_compilation | raw | study_grouped | 3 | YS_MPa | Ridge | 123 | 0.1741671 | 96.78355 | 76.95597 | 0.8825105
jmi_compilation | raw | study_grouped | 3 | YS_MPa | Tree | 123 | 0.1230345 | 99.7348 | 72.5045 | -2.860491
jmi_compilation | raw | study_grouped | 3 | YS_MPa | RF | 123 | 0.3534921 | 85.63324 | 61.19984 | 0.3127383
jmi_compilation | raw | study_grouped | 3 | YS_MPa | ET | 123 | 0.2885573 | 89.83083 | 65.73721 | -3.222685
jmi_compilation | raw | study_grouped | 3 | YS_MPa | XGB | 123 | 0.2923116 | 89.5935 | 64.44613 | -6.770018
jmi_compilation | raw | study_grouped | 3 | YS_MPa | LGB | 123 | 0.2902063 | 89.72667 | 65.53677 | 2.845268
jmi_compilation | raw | study_grouped | 3 | YS_MPa | GBRT | 123 | 0.3491872 | 85.91787 | 62.87832 | -2.584063
jmi_compilation | raw | study_grouped | 3 | YS_MPa | SVR | 123 | 0.2453924 | 92.51583 | 66.88921 | 12.44699
jmi_compilation | raw | study_grouped | 3 | YS_MPa | Avg | 123 | 0.3874566 | 83.35352 | 60.35389 | 0.5047043
jmi_compilation | raw | study_grouped | 3 | UTS_MPa | Dummy | 134 | -0.06156973 | 91.79119 | 73.13653 | 0.8607035
jmi_compilation | raw | study_grouped | 3 | UTS_MPa | Linear | 134 | 0.09875801 | 84.57606 | 66.68581 | -4.317643
jmi_compilation | raw | study_grouped | 3 | UTS_MPa | Ridge | 134 | 0.2302735 | 78.16188 | 62.22095 | -2.265689
jmi_compilation | raw | study_grouped | 3 | UTS_MPa | Tree | 134 | 0.3028761 | 74.38438 | 55.29734 | 7.52849
jmi_compilation | raw | study_grouped | 3 | UTS_MPa | RF | 134 | 0.397537 | 69.14996 | 53.04654 | 3.917208
jmi_compilation | raw | study_grouped | 3 | UTS_MPa | ET | 134 | 0.3917461 | 69.48151 | 52.15333 | 3.606558
jmi_compilation | raw | study_grouped | 3 | UTS_MPa | XGB | 134 | 0.4009406 | 68.95436 | 51.49287 | -0.4613124
jmi_compilation | raw | study_grouped | 3 | UTS_MPa | LGB | 134 | 0.4291675 | 67.31024 | 51.41742 | 3.945761
jmi_compilation | raw | study_grouped | 3 | UTS_MPa | GBRT | 134 | 0.431595 | 67.16696 | 51.93987 | 5.24286
jmi_compilation | raw | study_grouped | 3 | UTS_MPa | SVR | 134 | -0.02651473 | 90.26291 | 68.41576 | 10.24951
jmi_compilation | raw | study_grouped | 3 | UTS_MPa | Avg | 134 | 0.4511715 | 66.00017 | 49.81114 | 4.416764
jmi_compilation | raw | study_grouped | 3 | EL_pct | Dummy | 131 | -0.0365105 | 3.770844 | 3.035967 | -0.0224175
jmi_compilation | raw | study_grouped | 3 | EL_pct | Linear | 131 | 0.01072204 | 3.683926 | 2.82776 | 0.02638507
jmi_compilation | raw | study_grouped | 3 | EL_pct | Ridge | 131 | 0.07406632 | 3.564032 | 2.816028 | -0.03219862
jmi_compilation | raw | study_grouped | 3 | EL_pct | Tree | 131 | -0.8704808 | 5.06557 | 3.97728 | -0.3706656
jmi_compilation | raw | study_grouped | 3 | EL_pct | RF | 131 | 0.2126082 | 3.286602 | 2.458329 | -0.2937437
jmi_compilation | raw | study_grouped | 3 | EL_pct | ET | 131 | 0.22617 | 3.258176 | 2.486355 | -0.0895279
jmi_compilation | raw | study_grouped | 3 | EL_pct | XGB | 131 | 0.1582928 | 3.398069 | 2.515031 | -0.2013331
jmi_compilation | raw | study_grouped | 3 | EL_pct | LGB | 131 | 0.181727 | 3.350432 | 2.542459 | -0.2850769
jmi_compilation | raw | study_grouped | 3 | EL_pct | GBRT | 131 | 0.1723265 | 3.369622 | 2.517807 | -0.3125657
jmi_compilation | raw | study_grouped | 3 | EL_pct | SVR | 131 | -1.780377 | 6.175947 | 4.511868 | -0.9544319
jmi_compilation | raw | study_grouped | 3 | EL_pct | Avg | 131 | 0.15094 | 3.412879 | 2.592033 | -0.3561132
jmi_compilation | raw | study_grouped | 4 | YS_MPa | Dummy | 123 | -0.04365078 | 108.801 | 83.7227 | 1.771967
jmi_compilation | raw | study_grouped | 4 | YS_MPa | Linear | 123 | -0.06859302 | 110.0935 | 82.84314 | 14.31193
jmi_compilation | raw | study_grouped | 4 | YS_MPa | Ridge | 123 | 0.1599847 | 97.61107 | 75.9056 | 9.895078
jmi_compilation | raw | study_grouped | 4 | YS_MPa | Tree | 123 | 0.2982574 | 89.21634 | 67.97528 | -2.314938
jmi_compilation | raw | study_grouped | 4 | YS_MPa | RF | 123 | 0.4133534 | 81.5725 | 59.64827 | 6.27076
jmi_compilation | raw | study_grouped | 4 | YS_MPa | ET | 123 | 0.306342 | 88.70093 | 66.57128 | 2.336353
jmi_compilation | raw | study_grouped | 4 | YS_MPa | XGB | 123 | 0.4056911 | 82.10348 | 60.66979 | -0.2068073
jmi_compilation | raw | study_grouped | 4 | YS_MPa | LGB | 123 | 0.3785622 | 83.9565 | 62.60085 | 5.890617
jmi_compilation | raw | study_grouped | 4 | YS_MPa | GBRT | 123 | 0.3812252 | 83.77642 | 62.133 | 10.07083
jmi_compilation | raw | study_grouped | 4 | YS_MPa | SVR | 123 | -0.08127375 | 110.7448 | 84.60026 | 1.597829
jmi_compilation | raw | study_grouped | 4 | YS_MPa | Avg | 123 | 0.3919689 | 83.04593 | 62.28061 | 4.326597
jmi_compilation | raw | study_grouped | 4 | UTS_MPa | Dummy | 134 | -0.04291405 | 90.98106 | 72.15641 | 0.7909297
jmi_compilation | raw | study_grouped | 4 | UTS_MPa | Linear | 134 | 0.1435776 | 82.44622 | 64.85995 | 5.755454
jmi_compilation | raw | study_grouped | 4 | UTS_MPa | Ridge | 134 | 0.2538645 | 76.95478 | 61.26535 | 4.497565
jmi_compilation | raw | study_grouped | 4 | UTS_MPa | Tree | 134 | -0.0285124 | 90.3507 | 72.47635 | -7.401997
jmi_compilation | raw | study_grouped | 4 | UTS_MPa | RF | 134 | 0.4195773 | 67.8733 | 53.49867 | 4.422146
jmi_compilation | raw | study_grouped | 4 | UTS_MPa | ET | 134 | 0.3124962 | 73.86936 | 56.23928 | 3.037696
jmi_compilation | raw | study_grouped | 4 | UTS_MPa | XGB | 134 | 0.3937816 | 69.36515 | 54.72022 | 5.433718
jmi_compilation | raw | study_grouped | 4 | UTS_MPa | LGB | 134 | 0.418143 | 67.95711 | 53.72629 | 7.904931
jmi_compilation | raw | study_grouped | 4 | UTS_MPa | GBRT | 134 | 0.3734102 | 70.52099 | 55.93734 | 7.059511
jmi_compilation | raw | study_grouped | 4 | UTS_MPa | SVR | 134 | -0.2930429 | 101.3055 | 78.44439 | 10.41111
jmi_compilation | raw | study_grouped | 4 | UTS_MPa | Avg | 134 | 0.3843546 | 69.9024 | 55.15842 | 6.378186
jmi_compilation | raw | study_grouped | 4 | EL_pct | Dummy | 131 | -0.05958753 | 3.81259 | 3.098404 | 0.01469628
jmi_compilation | raw | study_grouped | 4 | EL_pct | Linear | 131 | -0.0751053 | 3.840407 | 3.039548 | 0.09175553
jmi_compilation | raw | study_grouped | 4 | EL_pct | Ridge | 131 | 0.01474209 | 3.676433 | 2.967123 | 0.07769099
jmi_compilation | raw | study_grouped | 4 | EL_pct | Tree | 131 | -0.7049669 | 4.83626 | 3.8338 | -1.048067
jmi_compilation | raw | study_grouped | 4 | EL_pct | RF | 131 | 0.1743787 | 3.365442 | 2.591022 | -0.430664
jmi_compilation | raw | study_grouped | 4 | EL_pct | ET | 131 | 0.2152829 | 3.281015 | 2.466935 | -0.5494719
jmi_compilation | raw | study_grouped | 4 | EL_pct | XGB | 131 | 0.08552424 | 3.541912 | 2.794624 | -0.6093332
jmi_compilation | raw | study_grouped | 4 | EL_pct | LGB | 131 | 0.1158642 | 3.482661 | 2.751649 | -0.6338974
jmi_compilation | raw | study_grouped | 4 | EL_pct | GBRT | 131 | -0.01786635 | 3.736776 | 2.853422 | -0.6730704
jmi_compilation | raw | study_grouped | 4 | EL_pct | SVR | 131 | -0.7315092 | 4.87376 | 3.665034 | -0.8156994
jmi_compilation | raw | study_grouped | 4 | EL_pct | Avg | 131 | 0.172554 | 3.369159 | 2.577985 | -0.6186894
jmi_compilation | raw | study_loso | 42 | YS_MPa | Dummy | 123 | -0.04553303 | 108.8991 | 84.49913 | 0.1049455
jmi_compilation | raw | study_loso | 42 | YS_MPa | Linear | 123 | 0.0947805 | 101.3287 | 76.40751 | 6.960021
jmi_compilation | raw | study_loso | 42 | YS_MPa | Ridge | 123 | 0.2457898 | 92.49147 | 71.69905 | 6.688903
jmi_compilation | raw | study_loso | 42 | YS_MPa | Tree | 123 | 0.1486064 | 98.26993 | 72.06118 | 3.282108
jmi_compilation | raw | study_loso | 42 | YS_MPa | RF | 123 | 0.4522357 | 78.82289 | 56.96636 | 2.914274
jmi_compilation | raw | study_loso | 42 | YS_MPa | ET | 123 | 0.3922636 | 83.0258 | 62.32694 | -0.6820564
jmi_compilation | raw | study_loso | 42 | YS_MPa | XGB | 123 | 0.4127861 | 81.61193 | 59.46405 | -3.368814
jmi_compilation | raw | study_loso | 42 | YS_MPa | LGB | 123 | 0.3763222 | 84.10767 | 63.29463 | 0.747905
jmi_compilation | raw | study_loso | 42 | YS_MPa | GBRT | 123 | 0.4097265 | 81.82426 | 60.92981 | 4.688453
jmi_compilation | raw | study_loso | 42 | YS_MPa | SVR | 123 | -0.09401921 | 111.3956 | 84.06631 | 14.63457
jmi_compilation | raw | study_loso | 42 | YS_MPa | Avg | 123 | 0.4119551 | 81.66966 | 60.75105 | 3.155722
jmi_compilation | raw | study_loso | 42 | EL_pct | Dummy | 131 | -0.02656305 | 3.752706 | 3.034698 | 0.004406755
jmi_compilation | raw | study_loso | 42 | EL_pct | Linear | 131 | -0.04231505 | 3.781388 | 2.981266 | 0.1662137
jmi_compilation | raw | study_loso | 42 | EL_pct | Ridge | 131 | 0.02732009 | 3.652891 | 2.907092 | 0.1213042
jmi_compilation | raw | study_loso | 42 | EL_pct | Tree | 131 | -0.4922227 | 4.524478 | 3.678332 | -0.5818915
jmi_compilation | raw | study_loso | 42 | EL_pct | RF | 131 | 0.2951354 | 3.1096 | 2.297511 | -0.1606568
jmi_compilation | raw | study_loso | 42 | EL_pct | ET | 131 | 0.308617 | 3.079719 | 2.285308 | -0.1067011
jmi_compilation | raw | study_loso | 42 | EL_pct | XGB | 131 | 0.1734904 | 3.367252 | 2.509484 | -0.08565343
jmi_compilation | raw | study_loso | 42 | EL_pct | LGB | 131 | 0.2027943 | 3.307021 | 2.541817 | -0.1292363
jmi_compilation | raw | study_loso | 42 | EL_pct | GBRT | 131 | 0.2082696 | 3.295645 | 2.359843 | -0.1316998
jmi_compilation | raw | study_loso | 42 | EL_pct | SVR | 131 | -0.6321385 | 4.731842 | 3.539052 | -0.2129785
jmi_compilation | raw | study_loso | 42 | EL_pct | Avg | 131 | 0.2695076 | 3.165626 | 2.346005 | -0.137821
jmi_compilation | raw | study_loso | 42 | UTS_MPa | Dummy | 134 | -0.04527336 | 91.08392 | 72.69833 | 0.2273514
jmi_compilation | raw | study_loso | 42 | UTS_MPa | Linear | 134 | 0.1902741 | 80.16703 | 63.35993 | 6.541225
jmi_compilation | raw | study_loso | 42 | UTS_MPa | Ridge | 134 | 0.2770634 | 75.74899 | 60.19948 | 5.758654
jmi_compilation | raw | study_loso | 42 | UTS_MPa | Tree | 134 | 0.2509696 | 77.10392 | 60.14402 | 10.30795
jmi_compilation | raw | study_loso | 42 | UTS_MPa | RF | 134 | 0.4391119 | 66.72135 | 51.25926 | 7.16848
jmi_compilation | raw | study_loso | 42 | UTS_MPa | ET | 134 | 0.3624065 | 71.13751 | 54.42524 | 4.759394
jmi_compilation | raw | study_loso | 42 | UTS_MPa | XGB | 134 | 0.4508586 | 66.01898 | 51.41624 | 3.928722
jmi_compilation | raw | study_loso | 42 | UTS_MPa | LGB | 134 | 0.4777438 | 64.3826 | 51.28456 | 6.237491
jmi_compilation | raw | study_loso | 42 | UTS_MPa | GBRT | 134 | 0.431369 | 67.18032 | 51.87593 | 9.736979
jmi_compilation | raw | study_loso | 42 | UTS_MPa | SVR | 134 | -0.4459217 | 107.127 | 81.83256 | 24.17471
jmi_compilation | raw | study_loso | 42 | UTS_MPa | Avg | 134 | 0.408713 | 68.50558 | 53.32616 | 9.334295
jmi_compilation | augmented | random | 42 | YS_MPa | Dummy | 123 | -0.03030011 | 108.1029 | 84.26141 | -0.152138
jmi_compilation | augmented | random | 42 | YS_MPa | Linear | 123 | 0.3401936 | 86.50949 | 66.80646 | 4.291316
jmi_compilation | augmented | random | 42 | YS_MPa | Ridge | 123 | 0.3873666 | 83.35963 | 64.82785 | 2.369395
jmi_compilation | augmented | random | 42 | YS_MPa | Tree | 123 | 0.463933 | 77.97673 | 52.46655 | 1.883819
jmi_compilation | augmented | random | 42 | YS_MPa | RF | 123 | 0.6991638 | 58.41448 | 37.98447 | 2.604763
jmi_compilation | augmented | random | 42 | YS_MPa | ET | 123 | 0.6613792 | 61.9744 | 39.87586 | 1.904815
jmi_compilation | augmented | random | 42 | YS_MPa | XGB | 123 | 0.6731685 | 60.88599 | 41.42089 | 2.147458
jmi_compilation | augmented | random | 42 | YS_MPa | LGB | 123 | 0.6536831 | 62.67471 | 43.73374 | 2.634493
jmi_compilation | augmented | random | 42 | YS_MPa | GBRT | 123 | 0.627135 | 65.03262 | 42.02597 | 5.083991
jmi_compilation | augmented | random | 42 | YS_MPa | SVR | 123 | 0.4121743 | 81.65443 | 56.95298 | 6.14601
jmi_compilation | augmented | random | 42 | YS_MPa | Avg | 123 | 0.684534 | 59.81798 | 39.99698 | 3.420255
jmi_compilation | augmented | random | 42 | UTS_MPa | Dummy | 134 | -0.02190966 | 90.06022 | 71.83686 | 0.02123288
jmi_compilation | augmented | random | 42 | UTS_MPa | Linear | 134 | 0.3644247 | 71.02484 | 56.67013 | 2.559973
jmi_compilation | augmented | random | 42 | UTS_MPa | Ridge | 134 | 0.4167775 | 68.0368 | 53.93416 | 1.917688
jmi_compilation | augmented | random | 42 | UTS_MPa | Tree | 134 | 0.516244 | 61.96407 | 43.48709 | 3.280328
jmi_compilation | augmented | random | 42 | UTS_MPa | RF | 134 | 0.7619116 | 43.47062 | 32.40099 | 0.964641
jmi_compilation | augmented | random | 42 | UTS_MPa | ET | 134 | 0.7252888 | 46.69441 | 32.82917 | 0.6646932
jmi_compilation | augmented | random | 42 | UTS_MPa | XGB | 134 | 0.7596209 | 43.67924 | 33.00713 | 0.9250955
jmi_compilation | augmented | random | 42 | UTS_MPa | LGB | 134 | 0.7702913 | 42.69879 | 32.33814 | 0.7624932
jmi_compilation | augmented | random | 42 | UTS_MPa | GBRT | 134 | 0.7492405 | 44.61238 | 32.29386 | 2.889777
jmi_compilation | augmented | random | 42 | UTS_MPa | SVR | 134 | 0.2841742 | 75.37554 | 51.93216 | -0.511822
jmi_compilation | augmented | random | 42 | UTS_MPa | Avg | 134 | 0.7564219 | 43.96893 | 32.5347 | 0.9491463
jmi_compilation | augmented | random | 42 | EL_pct | Dummy | 131 | -0.005144174 | 3.71335 | 2.999309 | 0.002175613
jmi_compilation | augmented | random | 42 | EL_pct | Linear | 131 | 0.1190386 | 3.476403 | 2.559429 | 0.1233302
jmi_compilation | augmented | random | 42 | EL_pct | Ridge | 131 | 0.2696943 | 3.165221 | 2.486394 | 0.1645471
jmi_compilation | augmented | random | 42 | EL_pct | Tree | 131 | 0.02499554 | 3.657253 | 2.502726 | 0.03535128
jmi_compilation | augmented | random | 42 | EL_pct | RF | 131 | 0.4075367 | 2.850903 | 1.972002 | 0.05747271
jmi_compilation | augmented | random | 42 | EL_pct | ET | 131 | 0.3916429 | 2.88889 | 1.94813 | 0.1044586
jmi_compilation | augmented | random | 42 | EL_pct | XGB | 131 | 0.3666298 | 2.947681 | 1.970539 | 0.1436754
jmi_compilation | augmented | random | 42 | EL_pct | LGB | 131 | 0.2685295 | 3.167744 | 2.151322 | 0.1991131
jmi_compilation | augmented | random | 42 | EL_pct | GBRT | 131 | 0.2841759 | 3.133682 | 2.149289 | 0.1227113
jmi_compilation | augmented | random | 42 | EL_pct | SVR | 131 | -0.1624524 | 3.993368 | 2.822528 | 0.03645764
jmi_compilation | augmented | random | 42 | EL_pct | Avg | 131 | 0.3870527 | 2.899768 | 1.944516 | 0.1106481
jmi_compilation | augmented | random | 1 | YS_MPa | Dummy | 123 | -0.01122987 | 107.0978 | 82.94733 | 0.05436442
jmi_compilation | augmented | random | 1 | YS_MPa | Linear | 123 | 0.4080262 | 81.94203 | 62.21384 | 3.354654
jmi_compilation | augmented | random | 1 | YS_MPa | Ridge | 123 | 0.4128629 | 81.60659 | 61.62534 | 2.62333
jmi_compilation | augmented | random | 1 | YS_MPa | Tree | 123 | 0.3961846 | 82.75754 | 54.4154 | 0.03004064
jmi_compilation | augmented | random | 1 | YS_MPa | RF | 123 | 0.7095917 | 57.39314 | 38.23218 | 1.190636
jmi_compilation | augmented | random | 1 | YS_MPa | ET | 123 | 0.7062848 | 57.71898 | 38.43562 | 1.022412
jmi_compilation | augmented | random | 1 | YS_MPa | XGB | 123 | 0.6842371 | 59.84612 | 39.93902 | -1.187084
jmi_compilation | augmented | random | 1 | YS_MPa | LGB | 123 | 0.6762892 | 60.59462 | 41.04209 | 1.342808
jmi_compilation | augmented | random | 1 | YS_MPa | GBRT | 123 | 0.6777307 | 60.45955 | 39.86673 | 0.09603826
jmi_compilation | augmented | random | 1 | YS_MPa | SVR | 123 | 0.5432417 | 71.97782 | 50.05932 | -0.7886021
jmi_compilation | augmented | random | 1 | YS_MPa | Avg | 123 | 0.7168427 | 56.67211 | 36.98885 | 0.2793679
jmi_compilation | augmented | random | 1 | UTS_MPa | Dummy | 134 | -0.006359817 | 89.3724 | 71.21638 | -0.007876059
jmi_compilation | augmented | random | 1 | UTS_MPa | Linear | 134 | 0.3449728 | 72.10351 | 56.52874 | 2.468973
jmi_compilation | augmented | random | 1 | UTS_MPa | Ridge | 134 | 0.3887229 | 69.65396 | 54.12442 | 2.522358
jmi_compilation | augmented | random | 1 | UTS_MPa | Tree | 134 | 0.6384356 | 53.56974 | 37.60276 | -0.103009
jmi_compilation | augmented | random | 1 | UTS_MPa | RF | 134 | 0.7435289 | 45.1176 | 33.3331 | 0.221623
jmi_compilation | augmented | random | 1 | UTS_MPa | ET | 134 | 0.7430018 | 45.16394 | 31.83784 | 0.8896572
jmi_compilation | augmented | random | 1 | UTS_MPa | XGB | 134 | 0.7346173 | 45.89476 | 33.91309 | 0.3398576
jmi_compilation | augmented | random | 1 | UTS_MPa | LGB | 134 | 0.7435289 | 45.11759 | 33.84025 | -0.4824835
jmi_compilation | augmented | random | 1 | UTS_MPa | GBRT | 134 | 0.7373084 | 45.66147 | 32.78489 | -0.5609828
jmi_compilation | augmented | random | 1 | UTS_MPa | SVR | 134 | 0.475974 | 64.4916 | 45.61781 | -0.2164503
jmi_compilation | augmented | random | 1 | UTS_MPa | Avg | 134 | 0.762204 | 43.44393 | 31.63987 | 0.03187018
jmi_compilation | augmented | random | 1 | EL_pct | Dummy | 131 | -0.01166407 | 3.725374 | 2.980212 | 0.0008587444
jmi_compilation | augmented | random | 1 | EL_pct | Linear | 131 | 0.1797989 | 3.354377 | 2.553532 | 0.0998985
jmi_compilation | augmented | random | 1 | EL_pct | Ridge | 131 | 0.2466518 | 3.214768 | 2.503888 | 0.08651894
jmi_compilation | augmented | random | 1 | EL_pct | Tree | 131 | -0.1179116 | 3.916115 | 2.750643 | 0.02839394
jmi_compilation | augmented | random | 1 | EL_pct | RF | 131 | 0.3314333 | 3.028476 | 2.098125 | -0.05896114
jmi_compilation | augmented | random | 1 | EL_pct | ET | 131 | 0.3513034 | 2.983132 | 2.011283 | 0.03216319
jmi_compilation | augmented | random | 1 | EL_pct | XGB | 131 | 0.2707062 | 3.163028 | 2.180443 | 0.02449049
jmi_compilation | augmented | random | 1 | EL_pct | LGB | 131 | 0.2337144 | 3.242254 | 2.232271 | 0.0878184
jmi_compilation | augmented | random | 1 | EL_pct | GBRT | 131 | 0.3354177 | 3.019438 | 2.029673 | -0.1241632
jmi_compilation | augmented | random | 1 | EL_pct | SVR | 131 | -0.1638324 | 3.995737 | 2.827897 | -0.03541379
jmi_compilation | augmented | random | 1 | EL_pct | Avg | 131 | 0.3453207 | 2.996857 | 2.070844 | -0.01234435
jmi_compilation | augmented | random | 2 | YS_MPa | Dummy | 123 | -0.02458138 | 107.8025 | 83.2097 | 0.1872891
jmi_compilation | augmented | random | 2 | YS_MPa | Linear | 123 | 0.3771891 | 84.0492 | 63.45462 | 6.011639
jmi_compilation | augmented | random | 2 | YS_MPa | Ridge | 123 | 0.4336433 | 80.14944 | 59.92444 | 8.023677
jmi_compilation | augmented | random | 2 | YS_MPa | Tree | 123 | 0.5329863 | 72.78138 | 47.39073 | -0.2123125
jmi_compilation | augmented | random | 2 | YS_MPa | RF | 123 | 0.6440778 | 63.53792 | 43.19692 | 1.264758
jmi_compilation | augmented | random | 2 | YS_MPa | ET | 123 | 0.6377149 | 64.10335 | 40.68739 | -0.386133
jmi_compilation | augmented | random | 2 | YS_MPa | XGB | 123 | 0.6019783 | 67.19065 | 45.78404 | -2.926015
jmi_compilation | augmented | random | 2 | YS_MPa | LGB | 123 | 0.6502074 | 62.98843 | 43.77332 | -0.9353111
jmi_compilation | augmented | random | 2 | YS_MPa | GBRT | 123 | 0.6244769 | 65.26402 | 42.604 | 0.2654576
jmi_compilation | augmented | random | 2 | YS_MPa | SVR | 123 | 0.5252965 | 73.37814 | 49.21142 | -0.8275185
jmi_compilation | augmented | random | 2 | YS_MPa | Avg | 123 | 0.6648056 | 61.66005 | 41.17693 | -0.5907936
jmi_compilation | augmented | random | 2 | UTS_MPa | Dummy | 134 | -0.0279062 | 90.32407 | 71.76069 | -0.004768247
jmi_compilation | augmented | random | 2 | UTS_MPa | Linear | 134 | 0.2566819 | 76.80935 | 58.44334 | 4.992844
jmi_compilation | augmented | random | 2 | UTS_MPa | Ridge | 134 | 0.3608034 | 71.22689 | 53.93819 | 5.965895
jmi_compilation | augmented | random | 2 | UTS_MPa | Tree | 134 | 0.5132952 | 62.15264 | 45.10087 | -0.5352998
jmi_compilation | augmented | random | 2 | UTS_MPa | RF | 134 | 0.7166114 | 47.42616 | 35.37793 | 0.04424713
jmi_compilation | augmented | random | 2 | UTS_MPa | ET | 134 | 0.7235532 | 46.84169 | 32.91607 | -0.4797081
jmi_compilation | augmented | random | 2 | UTS_MPa | XGB | 134 | 0.7019265 | 48.63943 | 36.19102 | -1.186782
jmi_compilation | augmented | random | 2 | UTS_MPa | LGB | 134 | 0.6945219 | 49.23986 | 37.06982 | 0.3458564
jmi_compilation | augmented | random | 2 | UTS_MPa | GBRT | 134 | 0.6968693 | 49.05031 | 34.25016 | 0.2926492
jmi_compilation | augmented | random | 2 | UTS_MPa | SVR | 134 | 0.327442 | 73.06201 | 50.35539 | -2.864493
jmi_compilation | augmented | random | 2 | UTS_MPa | Avg | 134 | 0.7214978 | 47.0155 | 34.93404 | -0.6413716
jmi_compilation | augmented | random | 2 | EL_pct | Dummy | 131 | -0.007056717 | 3.716881 | 2.993359 | -0.00038265
jmi_compilation | augmented | random | 2 | EL_pct | Linear | 131 | -0.1054452 | 3.894218 | 2.743426 | -0.04665607
jmi_compilation | augmented | random | 2 | EL_pct | Ridge | 131 | 0.09037005 | 3.532516 | 2.66247 | -0.01622954
jmi_compilation | augmented | random | 2 | EL_pct | Tree | 131 | 0.1579815 | 3.398698 | 2.33969 | 0.2368911
jmi_compilation | augmented | random | 2 | EL_pct | RF | 131 | 0.3439452 | 3.000004 | 2.124058 | 0.1261831
jmi_compilation | augmented | random | 2 | EL_pct | ET | 131 | 0.3508285 | 2.984224 | 2.040079 | 0.1432095
jmi_compilation | augmented | random | 2 | EL_pct | XGB | 131 | 0.3099684 | 3.076707 | 2.092485 | 0.260563
jmi_compilation | augmented | random | 2 | EL_pct | LGB | 131 | 0.2087432 | 3.294659 | 2.301239 | 0.1235934
jmi_compilation | augmented | random | 2 | EL_pct | GBRT | 131 | 0.3645388 | 2.952543 | 2.009545 | 0.1437346
jmi_compilation | augmented | random | 2 | EL_pct | SVR | 131 | -0.2501717 | 4.141299 | 2.89513 | 0.4391923
jmi_compilation | augmented | random | 2 | EL_pct | Avg | 131 | 0.3621076 | 2.958186 | 2.022168 | 0.2060793
jmi_compilation | augmented | random | 3 | YS_MPa | Dummy | 123 | -0.02938912 | 108.0551 | 83.75967 | 0.02117004
jmi_compilation | augmented | random | 3 | YS_MPa | Linear | 123 | 0.1565173 | 97.81232 | 70.63591 | 12.46096
jmi_compilation | augmented | random | 3 | YS_MPa | Ridge | 123 | 0.2711221 | 90.92491 | 65.55317 | 11.02144
jmi_compilation | augmented | random | 3 | YS_MPa | Tree | 123 | 0.6145973 | 66.11696 | 46.30496 | 8.833684
jmi_compilation | augmented | random | 3 | YS_MPa | RF | 123 | 0.6931937 | 58.99125 | 40.47084 | 4.163047
jmi_compilation | augmented | random | 3 | YS_MPa | ET | 123 | 0.7058162 | 57.76501 | 39.6504 | 5.863123
jmi_compilation | augmented | random | 3 | YS_MPa | XGB | 123 | 0.680594 | 60.19037 | 41.33 | 3.408191
jmi_compilation | augmented | random | 3 | YS_MPa | LGB | 123 | 0.6890937 | 59.3841 | 40.20399 | 5.55588
jmi_compilation | augmented | random | 3 | YS_MPa | GBRT | 123 | 0.6744248 | 60.76886 | 39.56138 | 7.056669
jmi_compilation | augmented | random | 3 | YS_MPa | SVR | 123 | 0.445306 | 79.31991 | 53.53818 | 4.025273
jmi_compilation | augmented | random | 3 | YS_MPa | Avg | 123 | 0.7003106 | 58.30304 | 38.68227 | 5.01203
jmi_compilation | augmented | random | 3 | UTS_MPa | Dummy | 134 | -0.02849417 | 90.3499 | 71.91891 | -0.05835617
jmi_compilation | augmented | random | 3 | UTS_MPa | Linear | 134 | 0.07803866 | 85.54273 | 61.52474 | 9.62366
jmi_compilation | augmented | random | 3 | UTS_MPa | Ridge | 134 | 0.2985891 | 74.61274 | 55.32218 | 7.406024
jmi_compilation | augmented | random | 3 | UTS_MPa | Tree | 134 | 0.4420161 | 66.54839 | 46.68243 | -1.149919
jmi_compilation | augmented | random | 3 | UTS_MPa | RF | 134 | 0.7237889 | 46.82172 | 34.76659 | 2.004698
jmi_compilation | augmented | random | 3 | UTS_MPa | ET | 134 | 0.7109889 | 47.89432 | 34.29322 | 4.554542
jmi_compilation | augmented | random | 3 | UTS_MPa | XGB | 134 | 0.736503 | 45.73141 | 34.91357 | 0.9320808
jmi_compilation | augmented | random | 3 | UTS_MPa | LGB | 134 | 0.7298433 | 46.30572 | 35.51991 | 0.7352396
jmi_compilation | augmented | random | 3 | UTS_MPa | GBRT | 134 | 0.7629385 | 43.37678 | 31.36004 | 2.220374
jmi_compilation | augmented | random | 3 | UTS_MPa | SVR | 134 | 0.2982813 | 74.62911 | 50.51145 | 3.082601
jmi_compilation | augmented | random | 3 | UTS_MPa | Avg | 134 | 0.7328067 | 46.05105 | 33.47608 | 2.254922
jmi_compilation | augmented | random | 3 | EL_pct | Dummy | 131 | -0.02819391 | 3.755686 | 3.037499 | -0.005953801
jmi_compilation | augmented | random | 3 | EL_pct | Linear | 131 | -0.02161911 | 3.743658 | 2.766851 | 0.02475435
jmi_compilation | augmented | random | 3 | EL_pct | Ridge | 131 | 0.1472368 | 3.420314 | 2.68282 | -0.00409117
jmi_compilation | augmented | random | 3 | EL_pct | Tree | 131 | -0.09787604 | 3.880863 | 2.769247 | 0.1551959
jmi_compilation | augmented | random | 3 | EL_pct | RF | 131 | 0.3435402 | 3.000929 | 2.174595 | -0.1012604
jmi_compilation | augmented | random | 3 | EL_pct | ET | 131 | 0.3414058 | 3.005804 | 2.10513 | 0.001982053
jmi_compilation | augmented | random | 3 | EL_pct | XGB | 131 | 0.2732864 | 3.157427 | 2.19851 | -0.03510075
jmi_compilation | augmented | random | 3 | EL_pct | LGB | 131 | 0.3144036 | 3.066804 | 2.239099 | -0.0669133
jmi_compilation | augmented | random | 3 | EL_pct | GBRT | 131 | 0.293292 | 3.113664 | 2.159534 | -0.0545472
jmi_compilation | augmented | random | 3 | EL_pct | SVR | 131 | -0.3638814 | 4.325537 | 2.939216 | 0.00406743
jmi_compilation | augmented | random | 3 | EL_pct | Avg | 131 | 0.3203802 | 3.053407 | 2.139864 | -0.04196203
jmi_compilation | augmented | random | 4 | YS_MPa | Dummy | 123 | -0.009879384 | 107.0262 | 82.78853 | 0.001661641
jmi_compilation | augmented | random | 4 | YS_MPa | Linear | 123 | 0.3886748 | 83.27059 | 64.95271 | 6.408418
jmi_compilation | augmented | random | 4 | YS_MPa | Ridge | 123 | 0.4336316 | 80.15027 | 60.99785 | 4.012377
jmi_compilation | augmented | random | 4 | YS_MPa | Tree | 123 | 0.5095258 | 74.58707 | 49.50969 | 4.6032
jmi_compilation | augmented | random | 4 | YS_MPa | RF | 123 | 0.6749501 | 60.71982 | 39.36802 | 2.92228
jmi_compilation | augmented | random | 4 | YS_MPa | ET | 123 | 0.6782845 | 60.40759 | 38.2161 | 3.095969
jmi_compilation | augmented | random | 4 | YS_MPa | XGB | 123 | 0.6484119 | 63.14988 | 42.48229 | 1.4207
jmi_compilation | augmented | random | 4 | YS_MPa | LGB | 123 | 0.6568453 | 62.38791 | 41.8907 | 4.049736
jmi_compilation | augmented | random | 4 | YS_MPa | GBRT | 123 | 0.6192735 | 65.71463 | 41.84721 | 1.474332
jmi_compilation | augmented | random | 4 | YS_MPa | SVR | 123 | 0.5318395 | 72.87069 | 50.2811 | -1.444168
jmi_compilation | augmented | random | 4 | YS_MPa | Avg | 123 | 0.6834776 | 59.91806 | 39.00281 | 1.919808
jmi_compilation | augmented | random | 4 | UTS_MPa | Dummy | 134 | -0.003082137 | 89.22674 | 71.12285 | -0.006857285
jmi_compilation | augmented | random | 4 | UTS_MPa | Linear | 134 | 0.3105813 | 73.97215 | 57.77384 | 4.905003
jmi_compilation | augmented | random | 4 | UTS_MPa | Ridge | 134 | 0.4083461 | 68.52682 | 53.80219 | 3.753709
jmi_compilation | augmented | random | 4 | UTS_MPa | Tree | 134 | 0.5116233 | 62.2593 | 43.41996 | 1.532283
jmi_compilation | augmented | random | 4 | UTS_MPa | RF | 134 | 0.7221362 | 46.96158 | 34.28881 | 0.5435553
jmi_compilation | augmented | random | 4 | UTS_MPa | ET | 134 | 0.7251223 | 46.70857 | 32.61864 | 1.192398
jmi_compilation | augmented | random | 4 | UTS_MPa | XGB | 134 | 0.7270078 | 46.54809 | 34.31109 | -0.2286831
jmi_compilation | augmented | random | 4 | UTS_MPa | LGB | 134 | 0.7445329 | 45.0292 | 33.25093 | 2.144392
jmi_compilation | augmented | random | 4 | UTS_MPa | GBRT | 134 | 0.6963289 | 49.09401 | 35.4557 | -0.298993
jmi_compilation | augmented | random | 4 | UTS_MPa | SVR | 134 | 0.2306415 | 78.14319 | 52.51952 | -1.36356
jmi_compilation | augmented | random | 4 | UTS_MPa | Avg | 134 | 0.7251921 | 46.70263 | 33.46483 | 0.3315181
jmi_compilation | augmented | random | 4 | EL_pct | Dummy | 131 | -0.03610707 | 3.77011 | 3.020564 | 0.0005048286
jmi_compilation | augmented | random | 4 | EL_pct | Linear | 131 | 0.1539431 | 3.406838 | 2.601299 | 0.279072
jmi_compilation | augmented | random | 4 | EL_pct | Ridge | 131 | 0.2109382 | 3.290086 | 2.564338 | 0.2314294
jmi_compilation | augmented | random | 4 | EL_pct | Tree | 131 | -0.2767601 | 4.185105 | 2.866209 | -0.1848196
jmi_compilation | augmented | random | 4 | EL_pct | RF | 131 | 0.2775814 | 3.148083 | 2.246532 | -0.0529679
jmi_compilation | augmented | random | 4 | EL_pct | ET | 131 | 0.3161186 | 3.062965 | 2.134307 | -0.04154075
jmi_compilation | augmented | random | 4 | EL_pct | XGB | 131 | 0.1619362 | 3.390707 | 2.253978 | -0.01828399
jmi_compilation | augmented | random | 4 | EL_pct | LGB | 131 | 0.08961952 | 3.533973 | 2.415188 | -0.09189178
jmi_compilation | augmented | random | 4 | EL_pct | GBRT | 131 | 0.203651 | 3.305243 | 2.269274 | -0.05912881
jmi_compilation | augmented | random | 4 | EL_pct | SVR | 131 | -0.3927032 | 4.371002 | 2.992576 | 0.1543496
jmi_compilation | augmented | random | 4 | EL_pct | Avg | 131 | 0.2465049 | 3.215081 | 2.21925 | -0.01824394
jmi_compilation | augmented | study_grouped | 42 | YS_MPa | Dummy | 123 | -0.1319343 | 113.3094 | 88.30082 | 0.5270341
jmi_compilation | augmented | study_grouped | 42 | YS_MPa | Linear | 123 | 0.03539258 | 104.5998 | 79.96141 | 16.69223
jmi_compilation | augmented | study_grouped | 42 | YS_MPa | Ridge | 123 | 0.2374498 | 93.00144 | 72.79313 | 15.0497
jmi_compilation | augmented | study_grouped | 42 | YS_MPa | Tree | 123 | 0.1898493 | 95.86021 | 67.68516 | -6.761535
jmi_compilation | augmented | study_grouped | 42 | YS_MPa | RF | 123 | 0.5685186 | 69.95786 | 49.33536 | 8.512541
jmi_compilation | augmented | study_grouped | 42 | YS_MPa | ET | 123 | 0.5544282 | 71.09095 | 52.14424 | 4.529784
jmi_compilation | augmented | study_grouped | 42 | YS_MPa | XGB | 123 | 0.6049251 | 66.94146 | 48.86578 | 5.34888
jmi_compilation | augmented | study_grouped | 42 | YS_MPa | LGB | 123 | 0.5818932 | 68.86509 | 50.57892 | 9.270135
jmi_compilation | augmented | study_grouped | 42 | YS_MPa | GBRT | 123 | 0.5662793 | 70.13916 | 51.24502 | 2.529294
jmi_compilation | augmented | study_grouped | 42 | YS_MPa | SVR | 123 | 0.2871568 | 89.91921 | 67.20252 | 1.309816
jmi_compilation | augmented | study_grouped | 42 | YS_MPa | Avg | 123 | 0.5879158 | 68.36731 | 49.38632 | 5.250075
jmi_compilation | augmented | study_grouped | 42 | UTS_MPa | Dummy | 134 | -0.08201248 | 92.6708 | 73.88996 | -0.04473394
jmi_compilation | augmented | study_grouped | 42 | UTS_MPa | Linear | 134 | -0.158778 | 95.90183 | 72.31651 | 21.33763
jmi_compilation | augmented | study_grouped | 42 | UTS_MPa | Ridge | 134 | 0.3410218 | 72.32064 | 58.72767 | 8.332707
jmi_compilation | augmented | study_grouped | 42 | UTS_MPa | Tree | 134 | 0.1525882 | 82.01136 | 61.60711 | -2.309362
jmi_compilation | augmented | study_grouped | 42 | UTS_MPa | RF | 134 | 0.6030032 | 56.13326 | 43.99752 | 9.902805
jmi_compilation | augmented | study_grouped | 42 | UTS_MPa | ET | 134 | 0.5255053 | 61.36807 | 47.18863 | 10.08243
jmi_compilation | augmented | study_grouped | 42 | UTS_MPa | XGB | 134 | 0.6104166 | 55.60668 | 43.6035 | 5.547249
jmi_compilation | augmented | study_grouped | 42 | UTS_MPa | LGB | 134 | 0.6439208 | 53.16185 | 42.04634 | 5.080988
jmi_compilation | augmented | study_grouped | 42 | UTS_MPa | GBRT | 134 | 0.607711 | 55.79943 | 43.31456 | 8.697246
jmi_compilation | augmented | study_grouped | 42 | UTS_MPa | SVR | 134 | -0.1356894 | 94.9416 | 74.10681 | 23.87036
jmi_compilation | augmented | study_grouped | 42 | UTS_MPa | Avg | 134 | 0.5844988 | 57.42658 | 45.06985 | 10.53018
jmi_compilation | augmented | study_grouped | 42 | EL_pct | Dummy | 131 | -0.03126626 | 3.761293 | 3.042532 | 0.01315629
jmi_compilation | augmented | study_grouped | 42 | EL_pct | Linear | 131 | -0.4734561 | 4.495938 | 3.56773 | 0.2967654
jmi_compilation | augmented | study_grouped | 42 | EL_pct | Ridge | 131 | 0.03923605 | 3.630447 | 2.912579 | 0.05103969
jmi_compilation | augmented | study_grouped | 42 | EL_pct | Tree | 131 | -0.2765202 | 4.184712 | 3.064315 | -0.6893553
jmi_compilation | augmented | study_grouped | 42 | EL_pct | RF | 131 | 0.2264913 | 3.257499 | 2.481345 | -0.4273858
jmi_compilation | augmented | study_grouped | 42 | EL_pct | ET | 131 | 0.2228081 | 3.265246 | 2.443269 | -0.49472
jmi_compilation | augmented | study_grouped | 42 | EL_pct | XGB | 131 | 0.2367892 | 3.235743 | 2.43801 | -0.1082212
jmi_compilation | augmented | study_grouped | 42 | EL_pct | LGB | 131 | 0.1291146 | 3.456465 | 2.611582 | -0.3904994
jmi_compilation | augmented | study_grouped | 42 | EL_pct | GBRT | 131 | 0.09108672 | 3.531124 | 2.604386 | -0.5461048
jmi_compilation | augmented | study_grouped | 42 | EL_pct | SVR | 131 | -1.370352 | 5.702406 | 4.096054 | -1.287908
jmi_compilation | augmented | study_grouped | 42 | EL_pct | Avg | 131 | 0.1474415 | 3.419903 | 2.56907 | -0.5424731
jmi_compilation | augmented | study_grouped | 1 | YS_MPa | Dummy | 123 | -0.04967339 | 109.1145 | 85.18315 | 0.4448166
jmi_compilation | augmented | study_grouped | 1 | YS_MPa | Linear | 123 | -0.1531052 | 114.3642 | 90.31276 | 3.316764
jmi_compilation | augmented | study_grouped | 1 | YS_MPa | Ridge | 123 | 0.1593574 | 97.64751 | 75.79764 | 7.50225
jmi_compilation | augmented | study_grouped | 1 | YS_MPa | Tree | 123 | 0.0633259 | 103.0741 | 79.08474 | 7.840985
jmi_compilation | augmented | study_grouped | 1 | YS_MPa | RF | 123 | 0.4739559 | 77.24432 | 60.00117 | 7.858728
jmi_compilation | augmented | study_grouped | 1 | YS_MPa | ET | 123 | 0.4824465 | 76.6184 | 57.35372 | 5.03207
jmi_compilation | augmented | study_grouped | 1 | YS_MPa | XGB | 123 | 0.5332832 | 72.75824 | 55.38561 | 0.6097101
jmi_compilation | augmented | study_grouped | 1 | YS_MPa | LGB | 123 | 0.5746064 | 69.46259 | 52.79706 | 5.857758
jmi_compilation | augmented | study_grouped | 1 | YS_MPa | GBRT | 123 | 0.4783193 | 76.92329 | 57.84052 | 8.094565
jmi_compilation | augmented | study_grouped | 1 | YS_MPa | SVR | 123 | -0.1201172 | 112.7164 | 87.89601 | 11.37087
jmi_compilation | augmented | study_grouped | 1 | YS_MPa | Avg | 123 | 0.5081874 | 74.68877 | 57.21853 | 6.470616
jmi_compilation | augmented | study_grouped | 1 | UTS_MPa | Dummy | 134 | -0.0408929 | 90.89286 | 72.67667 | 0.3975552
jmi_compilation | augmented | study_grouped | 1 | UTS_MPa | Linear | 134 | -0.1100824 | 93.86515 | 75.36287 | 8.562325
jmi_compilation | augmented | study_grouped | 1 | UTS_MPa | Ridge | 134 | 0.2009518 | 79.6367 | 64.07789 | 6.209983
jmi_compilation | augmented | study_grouped | 1 | UTS_MPa | Tree | 134 | 0.009534587 | 88.66381 | 67.82675 | 12.72202
jmi_compilation | augmented | study_grouped | 1 | UTS_MPa | RF | 134 | 0.437759 | 66.80177 | 53.95579 | 6.223467
jmi_compilation | augmented | study_grouped | 1 | UTS_MPa | ET | 134 | 0.4549753 | 65.77106 | 51.32054 | 8.929913
jmi_compilation | augmented | study_grouped | 1 | UTS_MPa | XGB | 134 | 0.4884929 | 63.7166 | 51.35666 | 1.637241
jmi_compilation | augmented | study_grouped | 1 | UTS_MPa | LGB | 134 | 0.521443 | 61.6302 | 50.78998 | 2.761065
jmi_compilation | augmented | study_grouped | 1 | UTS_MPa | GBRT | 134 | 0.4272621 | 67.42248 | 54.90839 | 5.10404
jmi_compilation | augmented | study_grouped | 1 | UTS_MPa | SVR | 134 | -0.52439 | 109.9955 | 85.47376 | 18.99055
jmi_compilation | augmented | study_grouped | 1 | UTS_MPa | Avg | 134 | 0.4487475 | 66.14576 | 53.13481 | 7.274379
jmi_compilation | augmented | study_grouped | 1 | EL_pct | Dummy | 131 | -0.01956654 | 3.739896 | 3.011271 | 0.01703651
jmi_compilation | augmented | study_grouped | 1 | EL_pct | Linear | 131 | -0.05378627 | 3.802139 | 2.920978 | 0.3969647
jmi_compilation | augmented | study_grouped | 1 | EL_pct | Ridge | 131 | 0.07403408 | 3.564094 | 2.773528 | 0.2316508
jmi_compilation | augmented | study_grouped | 1 | EL_pct | Tree | 131 | -0.4551894 | 4.467983 | 3.255317 | -0.4456122
jmi_compilation | augmented | study_grouped | 1 | EL_pct | RF | 131 | 0.216933 | 3.277564 | 2.432387 | -0.3594862
jmi_compilation | augmented | study_grouped | 1 | EL_pct | ET | 131 | 0.2150702 | 3.28146 | 2.431687 | -0.4553588
jmi_compilation | augmented | study_grouped | 1 | EL_pct | XGB | 131 | 0.1117678 | 3.49072 | 2.569862 | -0.3573768
jmi_compilation | augmented | study_grouped | 1 | EL_pct | LGB | 131 | 0.07148217 | 3.569002 | 2.684006 | -0.5878141
jmi_compilation | augmented | study_grouped | 1 | EL_pct | GBRT | 131 | 0.109851 | 3.494484 | 2.521711 | -0.5417853
jmi_compilation | augmented | study_grouped | 1 | EL_pct | SVR | 131 | -0.4438973 | 4.450613 | 3.395005 | -0.4785472
jmi_compilation | augmented | study_grouped | 1 | EL_pct | Avg | 131 | 0.1774565 | 3.359163 | 2.437419 | -0.4633947
jmi_compilation | augmented | study_grouped | 2 | YS_MPa | Dummy | 123 | -0.04717846 | 108.9848 | 84.25367 | 0.1735138
jmi_compilation | augmented | study_grouped | 2 | YS_MPa | Linear | 123 | -0.04741168 | 108.9969 | 84.07985 | 4.697134
jmi_compilation | augmented | study_grouped | 2 | YS_MPa | Ridge | 123 | 0.1648197 | 97.32974 | 74.6799 | 13.91869
jmi_compilation | augmented | study_grouped | 2 | YS_MPa | Tree | 123 | 0.2015729 | 95.16409 | 72.03755 | 19.72829
jmi_compilation | augmented | study_grouped | 2 | YS_MPa | RF | 123 | 0.5434328 | 71.96276 | 52.02171 | 8.919975
jmi_compilation | augmented | study_grouped | 2 | YS_MPa | ET | 123 | 0.5103478 | 74.52455 | 54.03858 | 8.427418
jmi_compilation | augmented | study_grouped | 2 | YS_MPa | XGB | 123 | 0.5176324 | 73.96811 | 55.27536 | 6.067848
jmi_compilation | augmented | study_grouped | 2 | YS_MPa | LGB | 123 | 0.5603838 | 70.61424 | 51.16348 | 9.622966
jmi_compilation | augmented | study_grouped | 2 | YS_MPa | GBRT | 123 | 0.5474994 | 71.64156 | 53.69836 | 10.94634
jmi_compilation | augmented | study_grouped | 2 | YS_MPa | SVR | 123 | 0.0232901 | 105.2539 | 80.78762 | 6.290422
jmi_compilation | augmented | study_grouped | 2 | YS_MPa | Avg | 123 | 0.5213516 | 73.68241 | 54.83849 | 8.379161
jmi_compilation | augmented | study_grouped | 2 | UTS_MPa | Dummy | 134 | -0.009489198 | 89.51124 | 71.29794 | -0.02555776
jmi_compilation | augmented | study_grouped | 2 | UTS_MPa | Linear | 134 | -0.08944121 | 92.98837 | 74.70355 | 9.076686
jmi_compilation | augmented | study_grouped | 2 | UTS_MPa | Ridge | 134 | 0.1553133 | 81.87939 | 63.18027 | 10.06408
jmi_compilation | augmented | study_grouped | 2 | UTS_MPa | Tree | 134 | -0.02391962 | 90.14875 | 69.68771 | 6.688114
jmi_compilation | augmented | study_grouped | 2 | UTS_MPa | RF | 134 | 0.4802034 | 64.23082 | 48.79588 | 4.886192
jmi_compilation | augmented | study_grouped | 2 | UTS_MPa | ET | 134 | 0.4226387 | 67.69407 | 50.27176 | 5.214152
jmi_compilation | augmented | study_grouped | 2 | UTS_MPa | XGB | 134 | 0.4771354 | 64.4201 | 49.76527 | 1.331412
jmi_compilation | augmented | study_grouped | 2 | UTS_MPa | LGB | 134 | 0.5161264 | 61.9716 | 48.65284 | 3.780613
jmi_compilation | augmented | study_grouped | 2 | UTS_MPa | GBRT | 134 | 0.4552261 | 65.75593 | 49.6849 | 4.235422
jmi_compilation | augmented | study_grouped | 2 | UTS_MPa | SVR | 134 | -0.2127641 | 98.11037 | 77.19896 | 8.849769
jmi_compilation | augmented | study_grouped | 2 | UTS_MPa | Avg | 134 | 0.4419652 | 66.55143 | 51.1317 | 4.71626
jmi_compilation | augmented | study_grouped | 2 | EL_pct | Dummy | 131 | -0.03455071 | 3.767277 | 3.06632 | -0.01543599
jmi_compilation | augmented | study_grouped | 2 | EL_pct | Linear | 131 | -0.5976466 | 4.681576 | 3.366645 | -0.255412
jmi_compilation | augmented | study_grouped | 2 | EL_pct | Ridge | 131 | -0.3337534 | 4.277495 | 3.13634 | 0.1123825
jmi_compilation | augmented | study_grouped | 2 | EL_pct | Tree | 131 | -0.8206882 | 4.997692 | 3.873756 | -1.262615
jmi_compilation | augmented | study_grouped | 2 | EL_pct | RF | 131 | 0.1016855 | 3.510475 | 2.619105 | -0.2186705
jmi_compilation | augmented | study_grouped | 2 | EL_pct | ET | 131 | 0.1439988 | 3.426801 | 2.569759 | -0.3390254
jmi_compilation | augmented | study_grouped | 2 | EL_pct | XGB | 131 | -0.01931933 | 3.739442 | 2.742588 | 0.02374283
jmi_compilation | augmented | study_grouped | 2 | EL_pct | LGB | 131 | -0.1118717 | 3.905522 | 2.865474 | -0.1382002
jmi_compilation | augmented | study_grouped | 2 | EL_pct | GBRT | 131 | 0.04760692 | 3.614596 | 2.625996 | -0.167023
jmi_compilation | augmented | study_grouped | 2 | EL_pct | SVR | 131 | -1.068374 | 5.326799 | 4.019953 | -0.8167274
jmi_compilation | augmented | study_grouped | 2 | EL_pct | Avg | 131 | 0.06102655 | 3.589041 | 2.662394 | -0.2759839
jmi_compilation | augmented | study_grouped | 3 | YS_MPa | Dummy | 123 | -0.07456178 | 110.4005 | 85.46475 | 0.1134007
jmi_compilation | augmented | study_grouped | 3 | YS_MPa | Linear | 123 | -0.1653153 | 114.9681 | 84.50508 | -4.330551
jmi_compilation | augmented | study_grouped | 3 | YS_MPa | Ridge | 123 | 0.2397353 | 92.86197 | 73.73664 | 4.707419
jmi_compilation | augmented | study_grouped | 3 | YS_MPa | Tree | 123 | -0.01850034 | 107.4821 | 73.21709 | -14.05026
jmi_compilation | augmented | study_grouped | 3 | YS_MPa | RF | 123 | 0.5155938 | 74.12425 | 52.81722 | 2.138325
jmi_compilation | augmented | study_grouped | 3 | YS_MPa | ET | 123 | 0.4814591 | 76.69146 | 56.27327 | 0.4721579
jmi_compilation | augmented | study_grouped | 3 | YS_MPa | XGB | 123 | 0.529259 | 73.07124 | 53.5833 | -4.042981
jmi_compilation | augmented | study_grouped | 3 | YS_MPa | LGB | 123 | 0.5494279 | 71.48874 | 50.55998 | 8.430236
jmi_compilation | augmented | study_grouped | 3 | YS_MPa | GBRT | 123 | 0.5312684 | 72.91512 | 52.13802 | 2.293914
jmi_compilation | augmented | study_grouped | 3 | YS_MPa | SVR | 123 | 0.2637035 | 91.38645 | 66.78222 | 4.714291
jmi_compilation | augmented | study_grouped | 3 | YS_MPa | Avg | 123 | 0.5568968 | 70.89374 | 50.61384 | 2.334324
jmi_compilation | augmented | study_grouped | 3 | UTS_MPa | Dummy | 134 | -0.06156973 | 91.79119 | 73.13653 | 0.8607035
jmi_compilation | augmented | study_grouped | 3 | UTS_MPa | Linear | 134 | -1.524804 | 141.56 | 88.82626 | -18.89751
jmi_compilation | augmented | study_grouped | 3 | UTS_MPa | Ridge | 134 | 0.2039744 | 79.48593 | 63.70281 | -1.877186
jmi_compilation | augmented | study_grouped | 3 | UTS_MPa | Tree | 134 | 0.01038559 | 88.62572 | 64.44313 | 26.83426
jmi_compilation | augmented | study_grouped | 3 | UTS_MPa | RF | 134 | 0.5572615 | 59.27893 | 45.08272 | 5.77315
jmi_compilation | augmented | study_grouped | 3 | UTS_MPa | ET | 134 | 0.523776 | 61.47979 | 45.61509 | 4.260521
jmi_compilation | augmented | study_grouped | 3 | UTS_MPa | XGB | 134 | 0.5589451 | 59.16612 | 43.93195 | 1.748476
jmi_compilation | augmented | study_grouped | 3 | UTS_MPa | LGB | 134 | 0.5770423 | 57.93956 | 43.12092 | 3.18259
jmi_compilation | augmented | study_grouped | 3 | UTS_MPa | GBRT | 134 | 0.5976017 | 56.51384 | 43.35581 | 10.96874
jmi_compilation | augmented | study_grouped | 3 | UTS_MPa | SVR | 134 | -0.03545053 | 90.65493 | 67.47828 | 2.098009
jmi_compilation | augmented | study_grouped | 3 | UTS_MPa | Avg | 134 | 0.5695033 | 58.45365 | 43.0311 | 4.671915
jmi_compilation | augmented | study_grouped | 3 | EL_pct | Dummy | 131 | -0.0365105 | 3.770844 | 3.035967 | -0.0224175
jmi_compilation | augmented | study_grouped | 3 | EL_pct | Linear | 131 | 0.1267381 | 3.461178 | 2.694919 | 0.05177183
jmi_compilation | augmented | study_grouped | 3 | EL_pct | Ridge | 131 | 0.1200774 | 3.474353 | 2.741474 | -0.1700439
jmi_compilation | augmented | study_grouped | 3 | EL_pct | Tree | 131 | -0.9242746 | 5.137895 | 3.882116 | -0.3381162
jmi_compilation | augmented | study_grouped | 3 | EL_pct | RF | 131 | 0.1658476 | 3.382785 | 2.508639 | -0.4030675
jmi_compilation | augmented | study_grouped | 3 | EL_pct | ET | 131 | 0.2257768 | 3.259003 | 2.414352 | -0.3493556
jmi_compilation | augmented | study_grouped | 3 | EL_pct | XGB | 131 | 0.05100332 | 3.608146 | 2.624538 | -0.3446611
jmi_compilation | augmented | study_grouped | 3 | EL_pct | LGB | 131 | -0.02609946 | 3.751858 | 2.841882 | -0.5550057
jmi_compilation | augmented | study_grouped | 3 | EL_pct | GBRT | 131 | 0.1111796 | 3.491875 | 2.563006 | -0.5547802
jmi_compilation | augmented | study_grouped | 3 | EL_pct | SVR | 131 | -1.60379 | 5.976606 | 4.389843 | -1.216332
jmi_compilation | augmented | study_grouped | 3 | EL_pct | Avg | 131 | 0.06925872 | 3.573273 | 2.732718 | -0.5705336
jmi_compilation | augmented | study_grouped | 4 | YS_MPa | Dummy | 123 | -0.04365078 | 108.801 | 83.7227 | 1.771967
jmi_compilation | augmented | study_grouped | 4 | YS_MPa | Linear | 123 | -0.08384844 | 110.8766 | 84.08056 | 12.93769
jmi_compilation | augmented | study_grouped | 4 | YS_MPa | Ridge | 123 | 0.1380951 | 98.87469 | 77.15599 | 11.72055
jmi_compilation | augmented | study_grouped | 4 | YS_MPa | Tree | 123 | 0.3637062 | 84.9541 | 62.90813 | 12.44405
jmi_compilation | augmented | study_grouped | 4 | YS_MPa | RF | 123 | 0.5586264 | 70.75525 | 51.54797 | 8.391841
jmi_compilation | augmented | study_grouped | 4 | YS_MPa | ET | 123 | 0.514347 | 74.21958 | 54.27159 | 6.830289
jmi_compilation | augmented | study_grouped | 4 | YS_MPa | XGB | 123 | 0.5884286 | 68.32475 | 49.07478 | 5.983134
jmi_compilation | augmented | study_grouped | 4 | YS_MPa | LGB | 123 | 0.5474291 | 71.64713 | 52.96034 | 10.05193
jmi_compilation | augmented | study_grouped | 4 | YS_MPa | GBRT | 123 | 0.5255406 | 73.35927 | 53.25905 | 14.58726
jmi_compilation | augmented | study_grouped | 4 | YS_MPa | SVR | 123 | 0.009625638 | 105.9876 | 81.01116 | 3.361878
jmi_compilation | augmented | study_grouped | 4 | YS_MPa | Avg | 123 | 0.5405753 | 72.18761 | 52.81816 | 8.201055
jmi_compilation | augmented | study_grouped | 4 | UTS_MPa | Dummy | 134 | -0.04291405 | 90.98106 | 72.15641 | 0.7909297
jmi_compilation | augmented | study_grouped | 4 | UTS_MPa | Linear | 134 | 0.02565538 | 87.93931 | 70.87977 | 6.943234
jmi_compilation | augmented | study_grouped | 4 | UTS_MPa | Ridge | 134 | 0.216728 | 78.84662 | 63.15189 | 4.314036
jmi_compilation | augmented | study_grouped | 4 | UTS_MPa | Tree | 134 | 0.08310025 | 85.30759 | 68.21278 | 13.48363
jmi_compilation | augmented | study_grouped | 4 | UTS_MPa | RF | 134 | 0.5146357 | 62.06699 | 48.93661 | 5.122558
jmi_compilation | augmented | study_grouped | 4 | UTS_MPa | ET | 134 | 0.4768095 | 64.44017 | 49.33627 | 5.514551
jmi_compilation | augmented | study_grouped | 4 | UTS_MPa | XGB | 134 | 0.5132719 | 62.15413 | 49.62458 | 4.295731
jmi_compilation | augmented | study_grouped | 4 | UTS_MPa | LGB | 134 | 0.5545318 | 59.46139 | 48.126 | 5.609307
jmi_compilation | augmented | study_grouped | 4 | UTS_MPa | GBRT | 134 | 0.4701591 | 64.84843 | 53.00416 | 4.752921
jmi_compilation | augmented | study_grouped | 4 | UTS_MPa | SVR | 134 | -0.3233447 | 102.4857 | 79.32048 | 5.333771
jmi_compilation | augmented | study_grouped | 4 | UTS_MPa | Avg | 134 | 0.4748014 | 64.56372 | 52.14683 | 5.104807
jmi_compilation | augmented | study_grouped | 4 | EL_pct | Dummy | 131 | -0.05958753 | 3.81259 | 3.098404 | 0.01469628
jmi_compilation | augmented | study_grouped | 4 | EL_pct | Linear | 131 | 0.03879902 | 3.631272 | 2.846696 | 0.05684247
jmi_compilation | augmented | study_grouped | 4 | EL_pct | Ridge | 131 | 0.07823898 | 3.555993 | 2.849896 | 0.06871434
jmi_compilation | augmented | study_grouped | 4 | EL_pct | Tree | 131 | -0.4384796 | 4.442256 | 3.189498 | -0.3734504
jmi_compilation | augmented | study_grouped | 4 | EL_pct | RF | 131 | 0.1107556 | 3.492708 | 2.719959 | -0.4495948
jmi_compilation | augmented | study_grouped | 4 | EL_pct | ET | 131 | 0.09601445 | 3.521539 | 2.722266 | -0.73309
jmi_compilation | augmented | study_grouped | 4 | EL_pct | XGB | 131 | 0.09859855 | 3.516502 | 2.78195 | -0.5597449
jmi_compilation | augmented | study_grouped | 4 | EL_pct | LGB | 131 | 0.06035969 | 3.590315 | 2.855921 | -0.4908388
jmi_compilation | augmented | study_grouped | 4 | EL_pct | GBRT | 131 | 0.10323 | 3.507456 | 2.659881 | -0.5553361
jmi_compilation | augmented | study_grouped | 4 | EL_pct | SVR | 131 | -1.031663 | 5.279315 | 4.073654 | -1.299214
jmi_compilation | augmented | study_grouped | 4 | EL_pct | Avg | 131 | 0.1196585 | 3.47518 | 2.70825 | -0.6813031
jmi_compilation | augmented | study_loso | 42 | YS_MPa | Dummy | 123 | -0.04553303 | 108.8991 | 84.49913 | 0.1049455
jmi_compilation | augmented | study_loso | 42 | YS_MPa | Linear | 123 | 0.05106884 | 103.7464 | 80.51366 | 6.152963
jmi_compilation | augmented | study_loso | 42 | YS_MPa | Ridge | 123 | 0.2131175 | 94.47359 | 72.82593 | 8.881294
jmi_compilation | augmented | study_loso | 42 | YS_MPa | Tree | 123 | 0.151634 | 98.09505 | 68.86337 | 19.36668
jmi_compilation | augmented | study_loso | 42 | YS_MPa | RF | 123 | 0.5752815 | 69.40745 | 49.29098 | 6.107159
jmi_compilation | augmented | study_loso | 42 | YS_MPa | ET | 123 | 0.5438935 | 71.92645 | 51.89164 | 4.136103
jmi_compilation | augmented | study_loso | 42 | YS_MPa | XGB | 123 | 0.5725093 | 69.6336 | 50.89339 | 1.767876
jmi_compilation | augmented | study_loso | 42 | YS_MPa | LGB | 123 | 0.5700709 | 69.83191 | 50.89199 | 9.494807
jmi_compilation | augmented | study_loso | 42 | YS_MPa | GBRT | 123 | 0.5298625 | 73.02439 | 52.79662 | 5.900244
jmi_compilation | augmented | study_loso | 42 | YS_MPa | SVR | 123 | 0.03849991 | 104.4312 | 78.53809 | 11.2307
jmi_compilation | augmented | study_loso | 42 | YS_MPa | Avg | 123 | 0.5517945 | 71.30075 | 51.2841 | 6.439481
jmi_compilation | augmented | study_loso | 42 | EL_pct | Dummy | 131 | -0.02656305 | 3.752706 | 3.034698 | 0.004406755
jmi_compilation | augmented | study_loso | 42 | EL_pct | Linear | 131 | 0.0900206 | 3.533194 | 2.751692 | 0.1506903
jmi_compilation | augmented | study_loso | 42 | EL_pct | Ridge | 131 | 0.1225512 | 3.469466 | 2.750484 | 0.1221866
jmi_compilation | augmented | study_loso | 42 | EL_pct | Tree | 131 | -0.4313467 | 4.431228 | 3.301964 | -0.5511028
jmi_compilation | augmented | study_loso | 42 | EL_pct | RF | 131 | 0.2158053 | 3.279923 | 2.472416 | -0.1922183
jmi_compilation | augmented | study_loso | 42 | EL_pct | ET | 131 | 0.235238 | 3.239029 | 2.425246 | -0.3313855
jmi_compilation | augmented | study_loso | 42 | EL_pct | XGB | 131 | 0.1751433 | 3.363884 | 2.42748 | 0.0503037
jmi_compilation | augmented | study_loso | 42 | EL_pct | LGB | 131 | 0.1310107 | 3.452701 | 2.611614 | -0.1529681
jmi_compilation | augmented | study_loso | 42 | EL_pct | GBRT | 131 | 0.1826964 | 3.348447 | 2.370459 | -0.2384878
jmi_compilation | augmented | study_loso | 42 | EL_pct | SVR | 131 | -1.03654 | 5.285647 | 3.912628 | -0.7508578
jmi_compilation | augmented | study_loso | 42 | EL_pct | Avg | 131 | 0.1878819 | 3.337808 | 2.458438 | -0.269269
jmi_compilation | augmented | study_loso | 42 | UTS_MPa | Dummy | 134 | -0.04527336 | 91.08392 | 72.69833 | 0.2273514
jmi_compilation | augmented | study_loso | 42 | UTS_MPa | Linear | 134 | 0.1140569 | 83.85513 | 67.39427 | 7.628012
jmi_compilation | augmented | study_loso | 42 | UTS_MPa | Ridge | 134 | 0.2368866 | 77.82539 | 61.62892 | 6.496211
jmi_compilation | augmented | study_loso | 42 | UTS_MPa | Tree | 134 | 0.1575438 | 81.77121 | 62.28387 | 15.29614
jmi_compilation | augmented | study_loso | 42 | UTS_MPa | RF | 134 | 0.541814 | 60.30421 | 45.71902 | 6.567526
jmi_compilation | augmented | study_loso | 42 | UTS_MPa | ET | 134 | 0.5106142 | 62.32359 | 46.02853 | 6.977806
jmi_compilation | augmented | study_loso | 42 | UTS_MPa | XGB | 134 | 0.5700394 | 58.41725 | 44.17825 | 3.331378
jmi_compilation | augmented | study_loso | 42 | UTS_MPa | LGB | 134 | 0.5859002 | 57.32965 | 45.3624 | 6.120947
jmi_compilation | augmented | study_loso | 42 | UTS_MPa | GBRT | 134 | 0.4814755 | 64.15218 | 49.70741 | 8.29779
jmi_compilation | augmented | study_loso | 42 | UTS_MPa | SVR | 134 | -0.4566908 | 107.5252 | 81.21849 | 18.04141
jmi_compilation | augmented | study_loso | 42 | UTS_MPa | Avg | 134 | 0.4937581 | 63.38781 | 49.31426 | 8.22281

## Traceable summary
cohort | kind | protocol | target | model | repeats | n | R2_mean | R2_sd | RMSE_mean | MAE_mean | MAE_sd
primary | raw | random | YS_MPa | Dummy | 5 | 44 | -0.0407969 | 0.02671469 | 127.5506 | 91.051 | 1.222311
primary | raw | random | YS_MPa | Linear | 5 | 44 | -0.559127 | 2.244346 | 133.5334 | 70.06429 | 34.03152
primary | raw | random | YS_MPa | Ridge | 5 | 44 | 0.7370788 | 0.02540957 | 64.05187 | 43.29693 | 1.863706
primary | raw | random | YS_MPa | Tree | 5 | 44 | 0.6459892 | 0.2025216 | 71.86221 | 40.27966 | 9.108222
primary | raw | random | YS_MPa | RF | 5 | 44 | 0.720711 | 0.04070214 | 65.93689 | 40.24286 | 3.626542
primary | raw | random | YS_MPa | ET | 5 | 44 | 0.7372672 | 0.09565401 | 63.29028 | 34.05327 | 6.77471
primary | raw | random | YS_MPa | XGB | 5 | 44 | 0.7508139 | 0.05171438 | 62.16968 | 37.11434 | 4.256917
primary | raw | random | YS_MPa | LGB | 5 | 44 | 0.6040386 | 0.04437137 | 78.57992 | 50.76044 | 2.604221
primary | raw | random | YS_MPa | GBRT | 5 | 44 | 0.7344775 | 0.1156105 | 63.26885 | 35.25566 | 7.611687
primary | raw | random | YS_MPa | SVR | 5 | 44 | 0.6649037 | 0.0606461 | 72.13225 | 43.77197 | 5.740722
primary | raw | random | YS_MPa | Avg | 5 | 44 | 0.7665935 | 0.03798341 | 60.25632 | 34.26984 | 3.861507
primary | raw | random | UTS_MPa | Dummy | 5 | 98 | -0.01272247 | 0.005954709 | 105.6474 | 72.82978 | 0.4486378
primary | raw | random | UTS_MPa | Linear | 5 | 98 | 0.3939929 | 0.309488 | 79.78383 | 48.3162 | 6.79523
primary | raw | random | UTS_MPa | Ridge | 5 | 98 | 0.6016095 | 0.08166321 | 65.99329 | 41.91951 | 3.117096
primary | raw | random | UTS_MPa | Tree | 5 | 98 | 0.7003428 | 0.1960555 | 55.2572 | 31.84209 | 7.869671
primary | raw | random | UTS_MPa | RF | 5 | 98 | 0.7508063 | 0.07843818 | 51.92904 | 29.09803 | 3.198559
primary | raw | random | UTS_MPa | ET | 5 | 98 | 0.7438311 | 0.1332452 | 51.80056 | 28.0796 | 5.208256
primary | raw | random | UTS_MPa | XGB | 5 | 98 | 0.6850732 | 0.03428883 | 58.84508 | 34.7887 | 1.728828
primary | raw | random | UTS_MPa | LGB | 5 | 98 | 0.6162777 | 0.02024679 | 65.01351 | 39.99699 | 1.182375
primary | raw | random | UTS_MPa | GBRT | 5 | 98 | 0.805763 | 0.1056466 | 45.00505 | 24.98688 | 5.590357
primary | raw | random | UTS_MPa | SVR | 5 | 98 | 0.5137328 | 0.1346207 | 72.63277 | 40.27159 | 5.079545
primary | raw | random | UTS_MPa | Avg | 5 | 98 | 0.7603324 | 0.07051568 | 50.98247 | 29.76862 | 3.565402
primary | raw | random | EL_pct | Dummy | 5 | 86 | -0.02423892 | 0.008486859 | 4.306392 | 3.403763 | 0.0137289
primary | raw | random | EL_pct | Linear | 5 | 86 | 0.2019781 | 0.04878807 | 3.799779 | 2.338914 | 0.06489152
primary | raw | random | EL_pct | Ridge | 5 | 86 | 0.3505239 | 0.0623621 | 3.425947 | 2.093964 | 0.07784914
primary | raw | random | EL_pct | Tree | 5 | 86 | 0.3643665 | 0.111043 | 3.382203 | 1.990119 | 0.1587322
primary | raw | random | EL_pct | RF | 5 | 86 | 0.4887438 | 0.04584783 | 3.040184 | 1.846228 | 0.09475885
primary | raw | random | EL_pct | ET | 5 | 86 | 0.2798918 | 0.05840302 | 3.608547 | 2.066358 | 0.1118972
primary | raw | random | EL_pct | XGB | 5 | 86 | 0.3532866 | 0.03423457 | 3.420982 | 2.155872 | 0.1052543
primary | raw | random | EL_pct | LGB | 5 | 86 | 0.3830585 | 0.0202096 | 3.341881 | 2.236036 | 0.05780655
primary | raw | random | EL_pct | GBRT | 5 | 86 | 0.4044964 | 0.04484082 | 3.281812 | 1.850352 | 0.09349026
primary | raw | random | EL_pct | SVR | 5 | 86 | -0.1077503 | 0.09161019 | 4.475462 | 2.655702 | 0.1159914
primary | raw | random | EL_pct | Avg | 5 | 86 | 0.3808388 | 0.02942493 | 3.347504 | 2.02059 | 0.06784306
primary | raw | study_grouped | YS_MPa | Dummy | 5 | 44 | -0.1370559 | 0.08988791 | 133.2456 | 96.98736 | 6.382821
primary | raw | study_grouped | YS_MPa | Linear | 5 | 44 | -109.4584 | 232.286 | 820.4348 | 590.2785 | 770.373
primary | raw | study_grouped | YS_MPa | Ridge | 5 | 44 | -10.61853 | 20.27735 | 331.6035 | 265.6465 | 222.0164
primary | raw | study_grouped | YS_MPa | Tree | 5 | 44 | -0.1080259 | 0.1955598 | 131.181 | 88.71783 | 7.459522
primary | raw | study_grouped | YS_MPa | RF | 5 | 44 | 0.00232645 | 0.1997711 | 124.4166 | 97.64049 | 8.844646
primary | raw | study_grouped | YS_MPa | ET | 5 | 44 | -0.001696951 | 0.1317763 | 124.9363 | 95.34252 | 5.024638
primary | raw | study_grouped | YS_MPa | XGB | 5 | 44 | -0.05985589 | 0.2965315 | 127.5726 | 99.56154 | 18.8894
primary | raw | study_grouped | YS_MPa | LGB | 5 | 44 | -0.004275731 | 0.228436 | 124.5615 | 100.0592 | 16.04834
primary | raw | study_grouped | YS_MPa | GBRT | 5 | 44 | 0.0412941 | 0.2389895 | 121.6071 | 87.61717 | 7.561002
primary | raw | study_grouped | YS_MPa | SVR | 5 | 44 | -0.3004628 | 0.1996082 | 142.2579 | 114.5477 | 9.471551
primary | raw | study_grouped | YS_MPa | Avg | 5 | 44 | 0.1300313 | 0.125284 | 116.3675 | 92.37589 | 6.3477
primary | raw | study_grouped | UTS_MPa | Dummy | 5 | 98 | -0.2314477 | 0.1001486 | 116.4212 | 89.15967 | 5.284113
primary | raw | study_grouped | UTS_MPa | Linear | 5 | 98 | -12948.29 | 10118.22 | 10502.8 | 7525.93 | 4642.114
primary | raw | study_grouped | UTS_MPa | Ridge | 5 | 98 | -3.763253 | 3.948722 | 217.2771 | 176.4568 | 60.17993
primary | raw | study_grouped | UTS_MPa | Tree | 5 | 98 | -0.9610893 | 0.4122741 | 146.362 | 113.6041 | 17.46483
primary | raw | study_grouped | UTS_MPa | RF | 5 | 98 | -0.3710817 | 0.1348589 | 122.8064 | 94.20756 | 6.536007
primary | raw | study_grouped | UTS_MPa | ET | 5 | 98 | -0.4303854 | 0.09337547 | 125.5038 | 93.97952 | 4.615244
primary | raw | study_grouped | UTS_MPa | XGB | 5 | 98 | -0.4232474 | 0.1901652 | 125.018 | 98.90024 | 9.414901
primary | raw | study_grouped | UTS_MPa | LGB | 5 | 98 | -0.4624505 | 0.2495114 | 126.5765 | 104.3262 | 14.1064
primary | raw | study_grouped | UTS_MPa | GBRT | 5 | 98 | -0.2877058 | 0.1283174 | 119.0132 | 86.08357 | 6.916385
primary | raw | study_grouped | UTS_MPa | SVR | 5 | 98 | -0.9658086 | 0.4054771 | 146.5307 | 105.6262 | 11.80352
primary | raw | study_grouped | UTS_MPa | Avg | 5 | 98 | -0.3295026 | 0.1492035 | 120.8995 | 94.03123 | 6.429972
primary | raw | study_grouped | EL_pct | Dummy | 5 | 86 | -0.1854317 | 0.1043337 | 4.629319 | 3.896914 | 0.2603312
primary | raw | study_grouped | EL_pct | Linear | 5 | 86 | -5.58251 | 4.527903 | 10.18591 | 7.206777 | 2.954574
primary | raw | study_grouped | EL_pct | Ridge | 5 | 86 | -0.927318 | 0.8734508 | 5.780313 | 3.997664 | 1.019324
primary | raw | study_grouped | EL_pct | Tree | 5 | 86 | -0.2931728 | 0.3469524 | 4.801242 | 3.670127 | 0.6310991
primary | raw | study_grouped | EL_pct | RF | 5 | 86 | 0.02906324 | 0.07034134 | 4.190626 | 2.937185 | 0.195917
primary | raw | study_grouped | EL_pct | ET | 5 | 86 | 0.0054515 | 0.1154299 | 4.237933 | 2.929445 | 0.2079387
primary | raw | study_grouped | EL_pct | XGB | 5 | 86 | -0.5258459 | 0.2503718 | 5.242013 | 4.191968 | 0.564478
primary | raw | study_grouped | EL_pct | LGB | 5 | 86 | -0.3112407 | 0.2252194 | 4.858462 | 3.654801 | 0.413374
primary | raw | study_grouped | EL_pct | GBRT | 5 | 86 | -0.3201781 | 0.0900022 | 4.886805 | 3.637484 | 0.2558628
primary | raw | study_grouped | EL_pct | SVR | 5 | 86 | -0.5226212 | 0.1637976 | 5.244869 | 4.113883 | 0.1938625
primary | raw | study_grouped | EL_pct | Avg | 5 | 86 | -0.04710666 | 0.05402961 | 4.353061 | 3.018739 | 0.1472722
primary | raw | study_loso | YS_MPa | Dummy | 1 | 44 | -0.1637539 |  | 134.8835 | 98.64896
primary | raw | study_loso | YS_MPa | Linear | 1 | 44 | -659.6431 |  | 3213.748 | 1670.706
primary | raw | study_loso | YS_MPa | Ridge | 1 | 44 | -4.523788 |  | 293.8643 | 229.0538
primary | raw | study_loso | YS_MPa | Tree | 1 | 44 | 0.06090609 |  | 121.1666 | 79.1117
primary | raw | study_loso | YS_MPa | RF | 1 | 44 | 0.03957842 |  | 122.5348 | 97.5394
primary | raw | study_loso | YS_MPa | ET | 1 | 44 | 0.006123613 |  | 124.6506 | 93.4113
primary | raw | study_loso | YS_MPa | XGB | 1 | 44 | -0.09705983 |  | 130.9615 | 102.7768
primary | raw | study_loso | YS_MPa | LGB | 1 | 44 | -0.01715132 |  | 126.1018 | 101.7179
primary | raw | study_loso | YS_MPa | GBRT | 1 | 44 | 0.09070093 |  | 119.2289 | 84.11195
primary | raw | study_loso | YS_MPa | SVR | 1 | 44 | -0.3002123 |  | 142.5724 | 113.3868
primary | raw | study_loso | YS_MPa | Avg | 1 | 44 | 0.1339759 |  | 116.3572 | 91.42627
primary | raw | study_loso | UTS_MPa | Dummy | 1 | 98 | -0.2852073 |  | 119.015 | 92.24983
primary | raw | study_loso | UTS_MPa | Linear | 1 | 98 | -19370.09 |  | 14611.41 | 10065.18
primary | raw | study_loso | UTS_MPa | Ridge | 1 | 98 | -3.586952 |  | 224.8419 | 194.8333
primary | raw | study_loso | UTS_MPa | Tree | 1 | 98 | -1.044751 |  | 150.1189 | 123.3103
primary | raw | study_loso | UTS_MPa | RF | 1 | 98 | -0.4658271 |  | 127.1032 | 99.05886
primary | raw | study_loso | UTS_MPa | ET | 1 | 98 | -0.5022079 |  | 128.6709 | 97.78043
primary | raw | study_loso | UTS_MPa | XGB | 1 | 98 | -0.5455291 |  | 130.513 | 107.1024
primary | raw | study_loso | UTS_MPa | LGB | 1 | 98 | -0.644144 |  | 134.6124 | 116.4552
primary | raw | study_loso | UTS_MPa | GBRT | 1 | 98 | -0.2657739 |  | 118.1118 | 85.04576
primary | raw | study_loso | UTS_MPa | SVR | 1 | 98 | -0.9810135 |  | 147.7607 | 104.7198
primary | raw | study_loso | UTS_MPa | Avg | 1 | 98 | -0.4220823 |  | 125.1923 | 100.5141
primary | raw | study_loso | EL_pct | Dummy | 1 | 86 | -0.223779 |  | 4.707252 | 4.004845
primary | raw | study_loso | EL_pct | Linear | 1 | 86 | -1.876687 |  | 7.217091 | 6.018791
primary | raw | study_loso | EL_pct | Ridge | 1 | 86 | -1.443874 |  | 6.652047 | 4.414584
primary | raw | study_loso | EL_pct | Tree | 1 | 86 | 0.1238191 |  | 3.983023 | 2.811296
primary | raw | study_loso | EL_pct | RF | 1 | 86 | 0.05397572 |  | 4.13873 | 2.855259
primary | raw | study_loso | EL_pct | ET | 1 | 86 | 0.06707885 |  | 4.109968 | 2.827274
primary | raw | study_loso | EL_pct | XGB | 1 | 86 | -0.64178 |  | 5.45222 | 4.490938
primary | raw | study_loso | EL_pct | LGB | 1 | 86 | -0.4981167 |  | 5.208213 | 4.032399
primary | raw | study_loso | EL_pct | GBRT | 1 | 86 | -0.3871029 |  | 5.011529 | 3.725366
primary | raw | study_loso | EL_pct | SVR | 1 | 86 | -0.519472 |  | 5.245203 | 4.296559
primary | raw | study_loso | EL_pct | Avg | 1 | 86 | -0.06530388 |  | 4.391902 | 3.06118
primary | augmented | random | YS_MPa | Dummy | 5 | 44 | -0.0407969 | 0.02671469 | 127.5506 | 91.051 | 1.222311
primary | augmented | random | YS_MPa | Linear | 5 | 44 | -132213045.9 | 186198131.4 | 906284.7 | 137653.2 | 189199.7
primary | augmented | random | YS_MPa | Ridge | 5 | 44 | 0.7088578 | 0.0329146 | 67.38 | 44.76238 | 3.338024
primary | augmented | random | YS_MPa | Tree | 5 | 44 | 0.6296943 | 0.192394 | 73.86498 | 40.72393 | 8.32531
primary | augmented | random | YS_MPa | RF | 5 | 44 | 0.7223129 | 0.04468381 | 65.71956 | 40.70849 | 3.851563
primary | augmented | random | YS_MPa | ET | 5 | 44 | 0.7393876 | 0.08565849 | 63.16831 | 34.58188 | 6.284164
primary | augmented | random | YS_MPa | XGB | 5 | 44 | 0.7261125 | 0.06314554 | 65.12212 | 36.77646 | 4.863073
primary | augmented | random | YS_MPa | LGB | 5 | 44 | 0.66993 | 0.01742879 | 71.8142 | 44.76592 | 3.407229
primary | augmented | random | YS_MPa | GBRT | 5 | 44 | 0.7422323 | 0.1145201 | 62.25345 | 34.04061 | 7.540743
primary | augmented | random | YS_MPa | SVR | 5 | 44 | 0.6475815 | 0.06033492 | 74.00435 | 43.25923 | 5.36228
primary | augmented | random | YS_MPa | Avg | 5 | 44 | 0.7598544 | 0.04883508 | 61.03781 | 33.93714 | 4.013512
primary | augmented | random | UTS_MPa | Dummy | 5 | 98 | -0.01272247 | 0.005954709 | 105.6474 | 72.82978 | 0.4486378
primary | augmented | random | UTS_MPa | Linear | 5 | 98 | -1041.096 | 1708.538 | 2670.33 | 524.9999 | 392.557
primary | augmented | random | UTS_MPa | Ridge | 5 | 98 | 0.6074977 | 0.07394528 | 65.54352 | 41.76371 | 2.977009
primary | augmented | random | UTS_MPa | Tree | 5 | 98 | 0.658281 | 0.1698356 | 59.7796 | 31.97686 | 6.608783
primary | augmented | random | UTS_MPa | RF | 5 | 98 | 0.7499946 | 0.08633044 | 51.93324 | 29.20984 | 3.485638
primary | augmented | random | UTS_MPa | ET | 5 | 98 | 0.7759424 | 0.1301143 | 48.15353 | 26.66279 | 5.399991
primary | augmented | random | UTS_MPa | XGB | 5 | 98 | 0.6989071 | 0.05946772 | 57.38271 | 32.54455 | 2.595039
primary | augmented | random | UTS_MPa | LGB | 5 | 98 | 0.6369953 | 0.02963225 | 63.20824 | 37.75945 | 2.05188
primary | augmented | random | UTS_MPa | GBRT | 5 | 98 | 0.7852977 | 0.1095295 | 47.4636 | 26.36728 | 4.947489
primary | augmented | random | UTS_MPa | SVR | 5 | 98 | 0.5235052 | 0.1370159 | 71.87317 | 39.28751 | 5.782802
primary | augmented | random | UTS_MPa | Avg | 5 | 98 | 0.7626368 | 0.07644469 | 50.66524 | 29.18422 | 3.70426
primary | augmented | random | EL_pct | Dummy | 5 | 86 | -0.02423892 | 0.008486859 | 4.306392 | 3.403763 | 0.0137289
primary | augmented | random | EL_pct | Linear | 5 | 86 | -584.7249 | 811.0338 | 78.76247 | 16.12428 | 15.71548
primary | augmented | random | EL_pct | Ridge | 5 | 86 | 0.3417655 | 0.06715149 | 3.448522 | 2.128548 | 0.09993356
primary | augmented | random | EL_pct | Tree | 5 | 86 | 0.439095 | 0.07353165 | 3.18149 | 1.840573 | 0.1164852
primary | augmented | random | EL_pct | RF | 5 | 86 | 0.491027 | 0.03659129 | 3.03421 | 1.847744 | 0.06739328
primary | augmented | random | EL_pct | ET | 5 | 86 | 0.3208136 | 0.04963542 | 3.504955 | 1.896106 | 0.1059445
primary | augmented | random | EL_pct | XGB | 5 | 86 | 0.4418454 | 0.02102564 | 3.178566 | 1.916305 | 0.07803814
primary | augmented | random | EL_pct | LGB | 5 | 86 | 0.3743987 | 0.01605101 | 3.365398 | 2.197453 | 0.06267793
primary | augmented | random | EL_pct | GBRT | 5 | 86 | 0.4107874 | 0.06691287 | 3.262116 | 1.845495 | 0.08435925
primary | augmented | random | EL_pct | SVR | 5 | 86 | -0.1034827 | 0.06982269 | 4.468102 | 2.591872 | 0.130695
primary | augmented | random | EL_pct | Avg | 5 | 86 | 0.4015852 | 0.02721801 | 3.291002 | 1.955816 | 0.07376752
primary | augmented | study_grouped | YS_MPa | Dummy | 5 | 44 | -0.1370559 | 0.08988791 | 133.2456 | 96.98736 | 6.382821
primary | augmented | study_grouped | YS_MPa | Linear | 5 | 44 | -38671.06 | 50055.85 | 21540.8 | 8920.146 | 5132.963
primary | augmented | study_grouped | YS_MPa | Ridge | 5 | 44 | -11.58884 | 21.92518 | 346.5834 | 275.9306 | 228.1266
primary | augmented | study_grouped | YS_MPa | Tree | 5 | 44 | -0.1597053 | 0.272913 | 133.7938 | 88.83441 | 9.926243
primary | augmented | study_grouped | YS_MPa | RF | 5 | 44 | -0.0021003 | 0.2470217 | 124.4447 | 99.4083 | 8.993844
primary | augmented | study_grouped | YS_MPa | ET | 5 | 44 | 0.03820627 | 0.09243215 | 122.5135 | 94.90576 | 3.1405
primary | augmented | study_grouped | YS_MPa | XGB | 5 | 44 | -0.1095932 | 0.2499437 | 131.002 | 103.8842 | 10.42154
primary | augmented | study_grouped | YS_MPa | LGB | 5 | 44 | 0.07306235 | 0.1301382 | 120.1432 | 95.02864 | 5.71868
primary | augmented | study_grouped | YS_MPa | GBRT | 5 | 44 | 0.01330892 | 0.2150001 | 123.5453 | 84.61246 | 6.059782
primary | augmented | study_grouped | YS_MPa | SVR | 5 | 44 | -0.2598705 | 0.1711708 | 140.0893 | 110.9106 | 8.369913
primary | augmented | study_grouped | YS_MPa | Avg | 5 | 44 | 0.1260529 | 0.1026764 | 116.7205 | 91.67462 | 3.996521
primary | augmented | study_grouped | UTS_MPa | Dummy | 5 | 98 | -0.2314477 | 0.1001486 | 116.4212 | 89.15967 | 5.284113
primary | augmented | study_grouped | UTS_MPa | Linear | 5 | 98 | -13403273.5 | 11548506.6 | 341406 | 241568.1 | 147160.2
primary | augmented | study_grouped | UTS_MPa | Ridge | 5 | 98 | -4.910313 | 4.021358 | 245.7294 | 199.2033 | 63.22287
primary | augmented | study_grouped | UTS_MPa | Tree | 5 | 98 | -1.022407 | 0.5368856 | 148.3532 | 114.4661 | 18.85731
primary | augmented | study_grouped | UTS_MPa | RF | 5 | 98 | -0.2467681 | 0.1425291 | 117.0617 | 88.411 | 6.812865
primary | augmented | study_grouped | UTS_MPa | ET | 5 | 98 | -0.2845007 | 0.07781448 | 118.9385 | 88.2263 | 3.820515
primary | augmented | study_grouped | UTS_MPa | XGB | 5 | 98 | -0.2138533 | 0.1118604 | 115.5621 | 87.67736 | 4.345565
primary | augmented | study_grouped | UTS_MPa | LGB | 5 | 98 | -0.1590836 | 0.1126995 | 112.9192 | 89.32243 | 5.87018
primary | augmented | study_grouped | UTS_MPa | GBRT | 5 | 98 | -0.3103935 | 0.1875536 | 119.9351 | 84.93719 | 9.045179
primary | augmented | study_grouped | UTS_MPa | SVR | 5 | 98 | -0.7671745 | 0.3497125 | 138.9932 | 99.49695 | 12.59319
primary | augmented | study_grouped | UTS_MPa | Avg | 5 | 98 | -0.1874575 | 0.1165871 | 114.2889 | 87.11588 | 5.453076
primary | augmented | study_grouped | EL_pct | Dummy | 5 | 86 | -0.1854317 | 0.1043337 | 4.629319 | 3.896914 | 0.2603312
primary | augmented | study_grouped | EL_pct | Linear | 5 | 86 | -53344.08 | 68881.16 | 768.8986 | 531.8707 | 506.6339
primary | augmented | study_grouped | EL_pct | Ridge | 5 | 86 | -2.389395 | 2.855914 | 7.383145 | 5.110356 | 2.101158
primary | augmented | study_grouped | EL_pct | Tree | 5 | 86 | -1.349646 | 0.4237728 | 6.499208 | 5.269005 | 0.7705372
primary | augmented | study_grouped | EL_pct | RF | 5 | 86 | -0.206949 | 0.1262321 | 4.669652 | 3.523651 | 0.2375619
primary | augmented | study_grouped | EL_pct | ET | 5 | 86 | -0.265898 | 0.1823789 | 4.777276 | 3.611523 | 0.4809094
primary | augmented | study_grouped | EL_pct | XGB | 5 | 86 | -0.7807658 | 0.2301208 | 5.668769 | 4.586747 | 0.4916833
primary | augmented | study_grouped | EL_pct | LGB | 5 | 86 | -0.6767432 | 0.2227224 | 5.499871 | 4.081092 | 0.3348113
primary | augmented | study_grouped | EL_pct | GBRT | 5 | 86 | -0.6107701 | 0.4025869 | 5.368559 | 3.998789 | 0.7551664
primary | augmented | study_grouped | EL_pct | SVR | 5 | 86 | -0.7527428 | 0.4049795 | 5.604227 | 4.275003 | 0.4143123
primary | augmented | study_grouped | EL_pct | Avg | 5 | 86 | -0.2458294 | 0.09984584 | 4.746456 | 3.412382 | 0.2200141
primary | augmented | study_loso | YS_MPa | Dummy | 1 | 44 | -0.1637539 |  | 134.8835 | 98.64896
primary | augmented | study_loso | YS_MPa | Linear | 1 | 44 | -13884.61 |  | 14733.67 | 6581.969
primary | augmented | study_loso | YS_MPa | Ridge | 1 | 44 | -5.15892 |  | 310.2992 | 246.6123
primary | augmented | study_loso | YS_MPa | Tree | 1 | 44 | -0.3035031 |  | 142.7527 | 91.8428
primary | augmented | study_loso | YS_MPa | RF | 1 | 44 | 0.05258868 |  | 121.702 | 98.82276
primary | augmented | study_loso | YS_MPa | ET | 1 | 44 | 0.06102163 |  | 121.1591 | 93.90487
primary | augmented | study_loso | YS_MPa | XGB | 1 | 44 | -0.1244056 |  | 132.5836 | 101.6342
primary | augmented | study_loso | YS_MPa | LGB | 1 | 44 | 0.04115994 |  | 122.4338 | 94.21975
primary | augmented | study_loso | YS_MPa | GBRT | 1 | 44 | -0.01444548 |  | 125.9339 | 87.42979
primary | augmented | study_loso | YS_MPa | SVR | 1 | 44 | -0.2792366 |  | 141.4177 | 112.2594
primary | augmented | study_loso | YS_MPa | Avg | 1 | 44 | 0.09427001 |  | 118.9947 | 93.95901
primary | augmented | study_loso | UTS_MPa | Dummy | 1 | 98 | -0.2852073 |  | 119.015 | 92.24983
primary | augmented | study_loso | UTS_MPa | Linear | 1 | 98 | -6456947.8 |  | 266765 | 189598.8
primary | augmented | study_loso | UTS_MPa | Ridge | 1 | 98 | -6.132573 |  | 280.3743 | 225.7611
primary | augmented | study_loso | UTS_MPa | Tree | 1 | 98 | -1.495972 |  | 165.8575 | 135.397
primary | augmented | study_loso | UTS_MPa | RF | 1 | 98 | -0.2263814 |  | 116.2594 | 87.1703
primary | augmented | study_loso | UTS_MPa | ET | 1 | 98 | -0.300802 |  | 119.7349 | 88.35736
primary | augmented | study_loso | UTS_MPa | XGB | 1 | 98 | -0.2163041 |  | 115.7807 | 88.68567
primary | augmented | study_loso | UTS_MPa | LGB | 1 | 98 | -0.2939816 |  | 119.4206 | 97.53507
primary | augmented | study_loso | UTS_MPa | GBRT | 1 | 98 | -0.3127773 |  | 120.2848 | 87.27975
primary | augmented | study_loso | UTS_MPa | SVR | 1 | 98 | -0.7747327 |  | 139.8562 | 99.13473
primary | augmented | study_loso | UTS_MPa | Avg | 1 | 98 | -0.2135412 |  | 115.6491 | 90.26896
primary | augmented | study_loso | EL_pct | Dummy | 1 | 86 | -0.223779 |  | 4.707252 | 4.004845
primary | augmented | study_loso | EL_pct | Linear | 1 | 86 | -4357.21 |  | 280.9118 | 186.9605
primary | augmented | study_loso | EL_pct | Ridge | 1 | 86 | -2.346626 |  | 7.784299 | 5.190199
primary | augmented | study_loso | EL_pct | Tree | 1 | 86 | -1.22109 |  | 6.341603 | 5.104985
primary | augmented | study_loso | EL_pct | RF | 1 | 86 | -0.1154987 |  | 4.49418 | 3.298806
primary | augmented | study_loso | EL_pct | ET | 1 | 86 | -0.2619304 |  | 4.780063 | 3.689301
primary | augmented | study_loso | EL_pct | XGB | 1 | 86 | -0.8943326 |  | 5.856579 | 4.923254
primary | augmented | study_loso | EL_pct | LGB | 1 | 86 | -0.6452188 |  | 5.457927 | 4.0689
primary | augmented | study_loso | EL_pct | GBRT | 1 | 86 | -0.4685726 |  | 5.156602 | 3.593777
primary | augmented | study_loso | EL_pct | SVR | 1 | 86 | -0.5010273 |  | 5.21327 | 4.225331
primary | augmented | study_loso | EL_pct | Avg | 1 | 86 | -0.1754374 |  | 4.613342 | 3.270499
jmi_compilation | raw | random | YS_MPa | Dummy | 5 | 123 | -0.02107597 | 0.009858884 | 107.6169 | 83.39333 | 0.609546
jmi_compilation | raw | random | YS_MPa | Linear | 5 | 123 | 0.3089152 | 0.1037323 | 88.35317 | 65.94083 | 3.243161
jmi_compilation | raw | random | YS_MPa | Ridge | 5 | 123 | 0.35411 | 0.05747686 | 85.5259 | 64.66076 | 2.281756
jmi_compilation | raw | random | YS_MPa | Tree | 5 | 123 | 0.4814429 | 0.1233921 | 76.3064 | 51.622 | 3.780634
jmi_compilation | raw | random | YS_MPa | RF | 5 | 123 | 0.6370523 | 0.035933 | 64.09926 | 42.95931 | 2.219089
jmi_compilation | raw | random | YS_MPa | ET | 5 | 123 | 0.6398679 | 0.03112849 | 63.86406 | 42.16786 | 1.713755
jmi_compilation | raw | random | YS_MPa | XGB | 5 | 123 | 0.6228265 | 0.03722763 | 65.34304 | 43.71967 | 2.72557
jmi_compilation | raw | random | YS_MPa | LGB | 5 | 123 | 0.6162419 | 0.03256514 | 65.92777 | 45.85917 | 2.004632
jmi_compilation | raw | random | YS_MPa | GBRT | 5 | 123 | 0.6384088 | 0.04870303 | 63.92815 | 41.42727 | 3.187582
jmi_compilation | raw | random | YS_MPa | SVR | 5 | 123 | 0.4358031 | 0.04851778 | 79.93781 | 54.01016 | 1.919948
jmi_compilation | raw | random | YS_MPa | Avg | 5 | 123 | 0.6658561 | 0.02697875 | 61.52273 | 41.30078 | 1.678726
jmi_compilation | raw | random | UTS_MPa | Dummy | 5 | 134 | -0.0175504 | 0.01204753 | 89.86666 | 71.57114 | 0.3722534
jmi_compilation | raw | random | UTS_MPa | Linear | 5 | 134 | 0.3129021 | 0.08686684 | 73.73691 | 56.12672 | 1.631843
jmi_compilation | raw | random | UTS_MPa | Ridge | 5 | 134 | 0.3782828 | 0.03335135 | 70.22623 | 54.21318 | 1.059108
jmi_compilation | raw | random | UTS_MPa | Tree | 5 | 134 | 0.5309484 | 0.06836461 | 60.88844 | 44.85862 | 3.030296
jmi_compilation | raw | random | UTS_MPa | RF | 5 | 134 | 0.688634 | 0.02892256 | 49.66994 | 36.81668 | 1.346867
jmi_compilation | raw | random | UTS_MPa | ET | 5 | 134 | 0.6822166 | 0.03123589 | 50.17458 | 36.11093 | 1.080303
jmi_compilation | raw | random | UTS_MPa | XGB | 5 | 134 | 0.6987437 | 0.01529242 | 48.88577 | 37.2664 | 0.9595814
jmi_compilation | raw | random | UTS_MPa | LGB | 5 | 134 | 0.7144555 | 0.02618661 | 47.56645 | 36.43132 | 1.50999
jmi_compilation | raw | random | UTS_MPa | GBRT | 5 | 134 | 0.6907116 | 0.03503435 | 49.48355 | 35.58058 | 1.805492
jmi_compilation | raw | random | UTS_MPa | SVR | 5 | 134 | 0.3684826 | 0.07975588 | 70.68256 | 49.44536 | 2.962037
jmi_compilation | raw | random | UTS_MPa | Avg | 5 | 134 | 0.7204 | 0.02222672 | 47.07797 | 34.92244 | 1.188746
jmi_compilation | raw | random | EL_pct | Dummy | 5 | 131 | -0.01763319 | 0.01375028 | 3.73628 | 3.006189 | 0.02276887
jmi_compilation | raw | random | EL_pct | Linear | 5 | 131 | 0.1014584 | 0.03419269 | 3.510408 | 2.726186 | 0.05349789
jmi_compilation | raw | random | EL_pct | Ridge | 5 | 131 | 0.2001624 | 0.03536087 | 3.311817 | 2.620444 | 0.06465427
jmi_compilation | raw | random | EL_pct | Tree | 5 | 131 | -0.03661482 | 0.116391 | 3.766286 | 2.675069 | 0.1509795
jmi_compilation | raw | random | EL_pct | RF | 5 | 131 | 0.3160046 | 0.05107491 | 3.061516 | 2.154094 | 0.08772973
jmi_compilation | raw | random | EL_pct | ET | 5 | 131 | 0.3384856 | 0.02153895 | 3.012139 | 2.090409 | 0.05710261
jmi_compilation | raw | random | EL_pct | XGB | 5 | 131 | 0.2162855 | 0.06322388 | 3.276843 | 2.288079 | 0.08097713
jmi_compilation | raw | random | EL_pct | LGB | 5 | 131 | 0.2371065 | 0.06914893 | 3.232426 | 2.266656 | 0.09419995
jmi_compilation | raw | random | EL_pct | GBRT | 5 | 131 | 0.2106893 | 0.05836658 | 3.28883 | 2.228184 | 0.06889956
jmi_compilation | raw | random | EL_pct | SVR | 5 | 131 | -0.1565307 | 0.1456516 | 3.977011 | 2.859333 | 0.1487626
jmi_compilation | raw | random | EL_pct | Avg | 5 | 131 | 0.3211724 | 0.05368422 | 3.049737 | 2.136688 | 0.1033881
jmi_compilation | raw | study_grouped | YS_MPa | Dummy | 5 | 123 | -0.06939974 | 0.0370241 | 110.1221 | 85.38502 | 1.774279
jmi_compilation | raw | study_grouped | YS_MPa | Linear | 5 | 123 | 0.007160321 | 0.08529972 | 106.0421 | 80.63364 | 3.488634
jmi_compilation | raw | study_grouped | YS_MPa | Ridge | 5 | 123 | 0.2122775 | 0.05453568 | 94.47808 | 73.91315 | 2.683179
jmi_compilation | raw | study_grouped | YS_MPa | Tree | 5 | 123 | 0.2226234 | 0.111797 | 93.70466 | 70.62477 | 5.617457
jmi_compilation | raw | study_grouped | YS_MPa | RF | 5 | 123 | 0.4101292 | 0.04075479 | 81.75737 | 59.80445 | 2.092781
jmi_compilation | raw | study_grouped | YS_MPa | ET | 5 | 123 | 0.3505723 | 0.05270364 | 85.7698 | 64.56878 | 2.013376
jmi_compilation | raw | study_grouped | YS_MPa | XGB | 5 | 123 | 0.3747919 | 0.08238148 | 84.0596 | 61.53524 | 3.875439
jmi_compilation | raw | study_grouped | YS_MPa | LGB | 5 | 123 | 0.352434 | 0.06708543 | 85.60734 | 64.13747 | 3.126929
jmi_compilation | raw | study_grouped | YS_MPa | GBRT | 5 | 123 | 0.3945886 | 0.02970176 | 82.84718 | 61.52298 | 1.893565
jmi_compilation | raw | study_grouped | YS_MPa | SVR | 5 | 123 | 0.006496725 | 0.2743356 | 105.3726 | 79.94683 | 12.97222
jmi_compilation | raw | study_grouped | YS_MPa | Avg | 5 | 123 | 0.4100483 | 0.04125105 | 81.76002 | 60.89498 | 2.646466
jmi_compilation | raw | study_grouped | UTS_MPa | Dummy | 5 | 134 | -0.04737567 | 0.02691885 | 91.16943 | 72.6315 | 0.9804189
jmi_compilation | raw | study_grouped | UTS_MPa | Linear | 5 | 134 | 0.158106 | 0.1060948 | 81.60558 | 64.71969 | 3.726286
jmi_compilation | raw | study_grouped | UTS_MPa | Ridge | 5 | 134 | 0.2519094 | 0.05834509 | 77.00681 | 61.13453 | 1.697278
jmi_compilation | raw | study_grouped | UTS_MPa | Tree | 5 | 134 | 0.1211477 | 0.135074 | 83.31747 | 65.11241 | 7.008907
jmi_compilation | raw | study_grouped | UTS_MPa | RF | 5 | 134 | 0.4053415 | 0.05736646 | 68.63439 | 53.72082 | 2.615593
jmi_compilation | raw | study_grouped | UTS_MPa | ET | 5 | 134 | 0.3505941 | 0.04550998 | 71.75779 | 55.03127 | 1.998623
jmi_compilation | raw | study_grouped | UTS_MPa | XGB | 5 | 134 | 0.4043033 | 0.07374987 | 68.64842 | 53.45047 | 3.842476
jmi_compilation | raw | study_grouped | UTS_MPa | LGB | 5 | 134 | 0.4105561 | 0.06982668 | 68.30306 | 53.84227 | 3.284442
jmi_compilation | raw | study_grouped | UTS_MPa | GBRT | 5 | 134 | 0.3970009 | 0.05928545 | 69.11319 | 54.70693 | 3.078499
jmi_compilation | raw | study_grouped | UTS_MPa | SVR | 5 | 134 | -0.2254887 | 0.2339789 | 98.26591 | 76.3193 | 7.941796
jmi_compilation | raw | study_grouped | UTS_MPa | Avg | 5 | 134 | 0.4061894 | 0.06669372 | 68.56297 | 53.80176 | 3.643819
jmi_compilation | raw | study_grouped | EL_pct | Dummy | 5 | 131 | -0.03629631 | 0.0145839 | 3.77038 | 3.050899 | 0.03300714
jmi_compilation | raw | study_grouped | EL_pct | Linear | 5 | 131 | -0.1680123 | 0.2157498 | 3.990391 | 3.097279 | 0.2582871
jmi_compilation | raw | study_grouped | EL_pct | Ridge | 5 | 131 | -0.04617128 | 0.2003932 | 3.775875 | 2.964744 | 0.1825351
jmi_compilation | raw | study_grouped | EL_pct | Tree | 5 | 131 | -0.7208599 | 0.3061851 | 4.843464 | 3.719066 | 0.4053596
jmi_compilation | raw | study_grouped | EL_pct | RF | 5 | 131 | 0.1891718 | 0.06136138 | 3.333281 | 2.520761 | 0.1042748
jmi_compilation | raw | study_grouped | EL_pct | ET | 5 | 131 | 0.2073883 | 0.01667052 | 3.297333 | 2.49712 | 0.03099656
jmi_compilation | raw | study_grouped | EL_pct | XGB | 5 | 131 | 0.1136223 | 0.07417112 | 3.48468 | 2.655559 | 0.1259691
jmi_compilation | raw | study_grouped | EL_pct | LGB | 5 | 131 | 0.1095926 | 0.08958926 | 3.491628 | 2.716648 | 0.1708202
jmi_compilation | raw | study_grouped | EL_pct | GBRT | 5 | 131 | 0.03708634 | 0.09260946 | 3.631037 | 2.739012 | 0.1494178
jmi_compilation | raw | study_grouped | EL_pct | SVR | 5 | 131 | -0.930522 | 0.5464649 | 5.106066 | 3.79654 | 0.4586971
jmi_compilation | raw | study_grouped | EL_pct | Avg | 5 | 131 | 0.156506 | 0.05086325 | 3.400455 | 2.579499 | 0.07864421
jmi_compilation | raw | study_loso | YS_MPa | Dummy | 1 | 123 | -0.04553303 |  | 108.8991 | 84.49913
jmi_compilation | raw | study_loso | YS_MPa | Linear | 1 | 123 | 0.0947805 |  | 101.3287 | 76.40751
jmi_compilation | raw | study_loso | YS_MPa | Ridge | 1 | 123 | 0.2457898 |  | 92.49147 | 71.69905
jmi_compilation | raw | study_loso | YS_MPa | Tree | 1 | 123 | 0.1486064 |  | 98.26993 | 72.06118
jmi_compilation | raw | study_loso | YS_MPa | RF | 1 | 123 | 0.4522357 |  | 78.82289 | 56.96636
jmi_compilation | raw | study_loso | YS_MPa | ET | 1 | 123 | 0.3922636 |  | 83.0258 | 62.32694
jmi_compilation | raw | study_loso | YS_MPa | XGB | 1 | 123 | 0.4127861 |  | 81.61193 | 59.46405
jmi_compilation | raw | study_loso | YS_MPa | LGB | 1 | 123 | 0.3763222 |  | 84.10767 | 63.29463
jmi_compilation | raw | study_loso | YS_MPa | GBRT | 1 | 123 | 0.4097265 |  | 81.82426 | 60.92981
jmi_compilation | raw | study_loso | YS_MPa | SVR | 1 | 123 | -0.09401921 |  | 111.3956 | 84.06631
jmi_compilation | raw | study_loso | YS_MPa | Avg | 1 | 123 | 0.4119551 |  | 81.66966 | 60.75105
jmi_compilation | raw | study_loso | EL_pct | Dummy | 1 | 131 | -0.02656305 |  | 3.752706 | 3.034698
jmi_compilation | raw | study_loso | EL_pct | Linear | 1 | 131 | -0.04231505 |  | 3.781388 | 2.981266
jmi_compilation | raw | study_loso | EL_pct | Ridge | 1 | 131 | 0.02732009 |  | 3.652891 | 2.907092
jmi_compilation | raw | study_loso | EL_pct | Tree | 1 | 131 | -0.4922227 |  | 4.524478 | 3.678332
jmi_compilation | raw | study_loso | EL_pct | RF | 1 | 131 | 0.2951354 |  | 3.1096 | 2.297511
jmi_compilation | raw | study_loso | EL_pct | ET | 1 | 131 | 0.308617 |  | 3.079719 | 2.285308
jmi_compilation | raw | study_loso | EL_pct | XGB | 1 | 131 | 0.1734904 |  | 3.367252 | 2.509484
jmi_compilation | raw | study_loso | EL_pct | LGB | 1 | 131 | 0.2027943 |  | 3.307021 | 2.541817
jmi_compilation | raw | study_loso | EL_pct | GBRT | 1 | 131 | 0.2082696 |  | 3.295645 | 2.359843
jmi_compilation | raw | study_loso | EL_pct | SVR | 1 | 131 | -0.6321385 |  | 4.731842 | 3.539052
jmi_compilation | raw | study_loso | EL_pct | Avg | 1 | 131 | 0.2695076 |  | 3.165626 | 2.346005
jmi_compilation | raw | study_loso | UTS_MPa | Dummy | 1 | 134 | -0.04527336 |  | 91.08392 | 72.69833
jmi_compilation | raw | study_loso | UTS_MPa | Linear | 1 | 134 | 0.1902741 |  | 80.16703 | 63.35993
jmi_compilation | raw | study_loso | UTS_MPa | Ridge | 1 | 134 | 0.2770634 |  | 75.74899 | 60.19948
jmi_compilation | raw | study_loso | UTS_MPa | Tree | 1 | 134 | 0.2509696 |  | 77.10392 | 60.14402
jmi_compilation | raw | study_loso | UTS_MPa | RF | 1 | 134 | 0.4391119 |  | 66.72135 | 51.25926
jmi_compilation | raw | study_loso | UTS_MPa | ET | 1 | 134 | 0.3624065 |  | 71.13751 | 54.42524
jmi_compilation | raw | study_loso | UTS_MPa | XGB | 1 | 134 | 0.4508586 |  | 66.01898 | 51.41624
jmi_compilation | raw | study_loso | UTS_MPa | LGB | 1 | 134 | 0.4777438 |  | 64.3826 | 51.28456
jmi_compilation | raw | study_loso | UTS_MPa | GBRT | 1 | 134 | 0.431369 |  | 67.18032 | 51.87593
jmi_compilation | raw | study_loso | UTS_MPa | SVR | 1 | 134 | -0.4459217 |  | 107.127 | 81.83256
jmi_compilation | raw | study_loso | UTS_MPa | Avg | 1 | 134 | 0.408713 |  | 68.50558 | 53.32616
jmi_compilation | augmented | random | YS_MPa | Dummy | 5 | 123 | -0.02107597 | 0.009858884 | 107.6169 | 83.39333 | 0.609546
jmi_compilation | augmented | random | YS_MPa | Linear | 5 | 123 | 0.3341202 | 0.1023143 | 86.71672 | 65.61271 | 3.290242
jmi_compilation | augmented | random | YS_MPa | Ridge | 5 | 123 | 0.3877253 | 0.0679047 | 83.23817 | 62.58573 | 2.467743
jmi_compilation | augmented | random | YS_MPa | Tree | 5 | 123 | 0.5034454 | 0.08113337 | 74.84394 | 50.01747 | 3.401474
jmi_compilation | augmented | random | YS_MPa | RF | 5 | 123 | 0.6841954 | 0.02571426 | 59.81132 | 39.85048 | 2.116435
jmi_compilation | augmented | random | YS_MPa | ET | 5 | 123 | 0.6778959 | 0.02946584 | 60.39387 | 39.37307 | 1.033751
jmi_compilation | augmented | random | YS_MPa | XGB | 5 | 123 | 0.657678 | 0.03412771 | 62.2526 | 42.19125 | 2.202306
jmi_compilation | augmented | random | YS_MPa | LGB | 5 | 123 | 0.6652237 | 0.01674138 | 61.60596 | 42.12877 | 1.598657
jmi_compilation | augmented | random | YS_MPa | GBRT | 5 | 123 | 0.6446082 | 0.02889015 | 63.44794 | 41.18106 | 1.372335
jmi_compilation | augmented | random | YS_MPa | SVR | 5 | 123 | 0.4915716 | 0.05889209 | 75.8402 | 52.0086 | 3.216934
jmi_compilation | augmented | random | YS_MPa | Avg | 5 | 123 | 0.6899941 | 0.01958325 | 59.27425 | 39.16957 | 1.560038
jmi_compilation | augmented | random | UTS_MPa | Dummy | 5 | 134 | -0.0175504 | 0.01204753 | 89.86666 | 71.57114 | 0.3722534
jmi_compilation | augmented | random | UTS_MPa | Linear | 5 | 134 | 0.2709399 | 0.115332 | 75.89052 | 58.18816 | 2.02655
jmi_compilation | augmented | random | UTS_MPa | Ridge | 5 | 134 | 0.3746478 | 0.04765814 | 70.41144 | 54.22423 | 0.6244049
jmi_compilation | augmented | random | UTS_MPa | Tree | 5 | 134 | 0.5243228 | 0.07096527 | 61.29882959 | 43.25862 | 3.434507
jmi_compilation | augmented | random | UTS_MPa | RF | 5 | 134 | 0.7335954 | 0.01881768 | 45.95954 | 34.03348 | 1.179593
jmi_compilation | augmented | random | UTS_MPa | ET | 5 | 134 | 0.725591 | 0.01141075 | 46.66059 | 32.89899 | 0.8879308
jmi_compilation | augmented | random | UTS_MPa | XGB | 5 | 134 | 0.7319351 | 0.02073257 | 46.09858 | 34.46718 | 1.186806
jmi_compilation | augmented | random | UTS_MPa | LGB | 5 | 134 | 0.7365437 | 0.02766877 | 45.67823 | 34.40381 | 1.888586
jmi_compilation | augmented | random | UTS_MPa | GBRT | 5 | 134 | 0.7285371 | 0.03053377 | 46.35899 | 33.22893 | 1.625248
jmi_compilation | augmented | random | UTS_MPa | SVR | 5 | 134 | 0.3233026 | 0.09228877 | 73.14029 | 50.18727 | 2.715574
jmi_compilation | augmented | random | UTS_MPa | Avg | 5 | 134 | 0.7396245 | 0.01854278 | 45.43641 | 33.2099 | 1.22774
jmi_compilation | augmented | random | EL_pct | Dummy | 5 | 131 | -0.01763319 | 0.01375028 | 3.73628 | 3.006189 | 0.02276887
jmi_compilation | augmented | random | EL_pct | Linear | 5 | 131 | 0.06514327 | 0.123049 | 3.575099 | 2.644908 | 0.1026328
jmi_compilation | augmented | random | EL_pct | Ridge | 5 | 131 | 0.1929782 | 0.0736707 | 3.324581 | 2.579982 | 0.08968538
jmi_compilation | augmented | random | EL_pct | Tree | 5 | 131 | -0.06191414 | 0.163168 | 3.807607 | 2.645703 | 0.2173619
jmi_compilation | augmented | random | EL_pct | RF | 5 | 131 | 0.3408074 | 0.04624802 | 3.005679 | 2.123062 | 0.1016639
jmi_compilation | augmented | random | EL_pct | ET | 5 | 131 | 0.3502599 | 0.02719369 | 2.985003 | 2.047786 | 0.07432593
jmi_compilation | augmented | random | EL_pct | XGB | 5 | 131 | 0.2765054 | 0.07485366 | 3.14711 | 2.139191 | 0.1107038
jmi_compilation | augmented | random | EL_pct | LGB | 5 | 131 | 0.223002 | 0.08446295 | 3.261087 | 2.267824 | 0.09810043
jmi_compilation | augmented | random | EL_pct | GBRT | 5 | 131 | 0.2962151 | 0.06108716 | 3.104914 | 2.123463 | 0.1060693
jmi_compilation | augmented | random | EL_pct | SVR | 5 | 131 | -0.2666082 | 0.1084476 | 4.165388 | 2.895469 | 0.07285244
jmi_compilation | augmented | random | EL_pct | Avg | 5 | 131 | 0.3322732 | 0.05375583 | 3.02466 | 2.079329 | 0.1057783
jmi_compilation | augmented | study_grouped | YS_MPa | Dummy | 5 | 123 | -0.06939974 | 0.0370241 | 110.1221 | 85.38502 | 1.774279
jmi_compilation | augmented | study_grouped | YS_MPa | Linear | 5 | 123 | -0.08285761 | 0.08211957 | 110.7611 | 84.58793 | 3.697999
jmi_compilation | augmented | study_grouped | YS_MPa | Ridge | 5 | 123 | 0.1878915 | 0.047355 | 95.94307 | 74.83266 | 1.711238
jmi_compilation | augmented | study_grouped | YS_MPa | Tree | 5 | 123 | 0.1599908 | 0.1460511 | 97.30692 | 70.98653 | 6.079074
jmi_compilation | augmented | study_grouped | YS_MPa | RF | 5 | 123 | 0.5320255 | 0.03811679 | 72.80889 | 53.14468 | 4.044755
jmi_compilation | augmented | study_grouped | YS_MPa | ET | 5 | 123 | 0.5086057 | 0.02982005 | 74.62899 | 54.81628 | 2.037321
jmi_compilation | augmented | study_grouped | YS_MPa | XGB | 5 | 123 | 0.5547057 | 0.03917942 | 71.01276 | 52.43697 | 3.245102
jmi_compilation | augmented | study_grouped | YS_MPa | LGB | 5 | 123 | 0.5627481 | 0.01520561 | 70.41556 | 51.61195 | 1.182957
jmi_compilation | augmented | study_grouped | YS_MPa | GBRT | 5 | 123 | 0.5297814 | 0.03284268 | 72.99568 | 53.63619 | 2.538932
jmi_compilation | augmented | study_grouped | YS_MPa | SVR | 5 | 123 | 0.09273177 | 0.176115 | 101.0527 | 76.73591 | 9.343493
jmi_compilation | augmented | study_grouped | YS_MPa | Avg | 5 | 123 | 0.5429854 | 0.03121297 | 71.96397 | 52.97507 | 3.160633
jmi_compilation | augmented | study_grouped | UTS_MPa | Dummy | 5 | 134 | -0.04737567 | 0.02691885 | 91.16943 | 72.6315 | 0.9804189
jmi_compilation | augmented | study_grouped | UTS_MPa | Linear | 5 | 134 | -0.3714901 | 0.6482649 | 102.4509 | 76.41779 | 7.16784
jmi_compilation | augmented | study_grouped | UTS_MPa | Ridge | 5 | 134 | 0.2235978 | 0.06963527 | 78.43386 | 62.56811 | 2.181256
jmi_compilation | augmented | study_grouped | UTS_MPa | Tree | 5 | 134 | 0.04633781 | 0.07110516 | 86.95145 | 66.3555 | 3.275747
jmi_compilation | augmented | study_grouped | UTS_MPa | RF | 5 | 134 | 0.5185726 | 0.06450561 | 61.70235 | 48.1537 | 3.917726
jmi_compilation | augmented | study_grouped | UTS_MPa | ET | 5 | 134 | 0.480741 | 0.04447209 | 64.15063 | 48.74646 | 2.320163
jmi_compilation | augmented | study_grouped | UTS_MPa | XGB | 5 | 134 | 0.5296524 | 0.05500313 | 61.01272 | 47.65639 | 3.616302
jmi_compilation | augmented | study_grouped | UTS_MPa | LGB | 5 | 134 | 0.5626129 | 0.05181802 | 58.83292 | 46.54722 | 3.772421
jmi_compilation | augmented | study_grouped | UTS_MPa | GBRT | 5 | 134 | 0.511592 | 0.08461955 | 62.06802 | 48.85356 | 5.373206
jmi_compilation | augmented | study_grouped | UTS_MPa | SVR | 5 | 134 | -0.2463277 | 0.1878076 | 99.23761 | 76.71566 | 6.630577
jmi_compilation | augmented | study_grouped | UTS_MPa | Avg | 5 | 134 | 0.5039033 | 0.06805218 | 62.62823 | 48.90286 | 4.543405
jmi_compilation | augmented | study_grouped | EL_pct | Dummy | 5 | 131 | -0.03629631 | 0.0145839 | 3.77038 | 3.050899 | 0.03300714
jmi_compilation | augmented | study_grouped | EL_pct | Linear | 5 | 131 | -0.1918704 | 0.3231609 | 4.014421 | 3.079394 | 0.3701522
jmi_compilation | augmented | study_grouped | EL_pct | Ridge | 5 | 131 | -0.004433365 | 0.1863152 | 3.700476 | 2.882764 | 0.1566566
jmi_compilation | augmented | study_grouped | EL_pct | Tree | 5 | 131 | -0.5830304 | 0.2757334 | 4.646107 | 3.453 | 0.3939428
jmi_compilation | augmented | study_grouped | EL_pct | RF | 5 | 131 | 0.1643426 | 0.05793951 | 3.384206 | 2.552287 | 0.1160737
jmi_compilation | augmented | study_grouped | EL_pct | ET | 5 | 131 | 0.1807337 | 0.05810536 | 3.35081 | 2.516266 | 0.1305434
jmi_compilation | augmented | study_grouped | EL_pct | XGB | 5 | 131 | 0.09576791 | 0.09407438 | 3.51811 | 2.63139 | 0.1380777
jmi_compilation | augmented | study_grouped | EL_pct | LGB | 5 | 131 | 0.02459705 | 0.09433311 | 3.654632 | 2.771773 | 0.1163403
jmi_compilation | augmented | study_grouped | EL_pct | GBRT | 5 | 131 | 0.09259083 | 0.02637451 | 3.527907 | 2.594996 | 0.05397535
jmi_compilation | augmented | study_grouped | EL_pct | SVR | 5 | 131 | -1.103615 | 0.4367407 | 5.347148 | 3.994902 | 0.3650056
jmi_compilation | augmented | study_grouped | EL_pct | Avg | 5 | 131 | 0.1149684 | 0.04995087 | 3.483312 | 2.62197 | 0.1206245
jmi_compilation | augmented | study_loso | YS_MPa | Dummy | 1 | 123 | -0.04553303 |  | 108.8991 | 84.49913
jmi_compilation | augmented | study_loso | YS_MPa | Linear | 1 | 123 | 0.05106884 |  | 103.7464 | 80.51366
jmi_compilation | augmented | study_loso | YS_MPa | Ridge | 1 | 123 | 0.2131175 |  | 94.47359 | 72.82593
jmi_compilation | augmented | study_loso | YS_MPa | Tree | 1 | 123 | 0.151634 |  | 98.09505 | 68.86337
jmi_compilation | augmented | study_loso | YS_MPa | RF | 1 | 123 | 0.5752815 |  | 69.40745 | 49.29098
jmi_compilation | augmented | study_loso | YS_MPa | ET | 1 | 123 | 0.5438935 |  | 71.92645 | 51.89164
jmi_compilation | augmented | study_loso | YS_MPa | XGB | 1 | 123 | 0.5725093 |  | 69.6336 | 50.89339
jmi_compilation | augmented | study_loso | YS_MPa | LGB | 1 | 123 | 0.5700709 |  | 69.83191 | 50.89199
jmi_compilation | augmented | study_loso | YS_MPa | GBRT | 1 | 123 | 0.5298625 |  | 73.02439 | 52.79662
jmi_compilation | augmented | study_loso | YS_MPa | SVR | 1 | 123 | 0.03849991 |  | 104.4312 | 78.53809
jmi_compilation | augmented | study_loso | YS_MPa | Avg | 1 | 123 | 0.5517945 |  | 71.30075 | 51.2841
jmi_compilation | augmented | study_loso | EL_pct | Dummy | 1 | 131 | -0.02656305 |  | 3.752706 | 3.034698
jmi_compilation | augmented | study_loso | EL_pct | Linear | 1 | 131 | 0.0900206 |  | 3.533194 | 2.751692
jmi_compilation | augmented | study_loso | EL_pct | Ridge | 1 | 131 | 0.1225512 |  | 3.469466 | 2.750484
jmi_compilation | augmented | study_loso | EL_pct | Tree | 1 | 131 | -0.4313467 |  | 4.431228 | 3.301964
jmi_compilation | augmented | study_loso | EL_pct | RF | 1 | 131 | 0.2158053 |  | 3.279923 | 2.472416
jmi_compilation | augmented | study_loso | EL_pct | ET | 1 | 131 | 0.235238 |  | 3.239029 | 2.425246
jmi_compilation | augmented | study_loso | EL_pct | XGB | 1 | 131 | 0.1751433 |  | 3.363884 | 2.42748
jmi_compilation | augmented | study_loso | EL_pct | LGB | 1 | 131 | 0.1310107 |  | 3.452701 | 2.611614
jmi_compilation | augmented | study_loso | EL_pct | GBRT | 1 | 131 | 0.1826964 |  | 3.348447 | 2.370459
jmi_compilation | augmented | study_loso | EL_pct | SVR | 1 | 131 | -1.03654 |  | 5.285647 | 3.912628
jmi_compilation | augmented | study_loso | EL_pct | Avg | 1 | 131 | 0.1878819 |  | 3.337808 | 2.458438
jmi_compilation | augmented | study_loso | UTS_MPa | Dummy | 1 | 134 | -0.04527336 |  | 91.08392 | 72.69833
jmi_compilation | augmented | study_loso | UTS_MPa | Linear | 1 | 134 | 0.1140569 |  | 83.85513 | 67.39427
jmi_compilation | augmented | study_loso | UTS_MPa | Ridge | 1 | 134 | 0.2368866 |  | 77.82539 | 61.62892
jmi_compilation | augmented | study_loso | UTS_MPa | Tree | 1 | 134 | 0.1575438 |  | 81.77121 | 62.28387
jmi_compilation | augmented | study_loso | UTS_MPa | RF | 1 | 134 | 0.541814 |  | 60.30421 | 45.71902
jmi_compilation | augmented | study_loso | UTS_MPa | ET | 1 | 134 | 0.5106142 |  | 62.32359 | 46.02853
jmi_compilation | augmented | study_loso | UTS_MPa | XGB | 1 | 134 | 0.5700394 |  | 58.41725 | 44.17825
jmi_compilation | augmented | study_loso | UTS_MPa | LGB | 1 | 134 | 0.5859002 |  | 57.32965 | 45.3624
jmi_compilation | augmented | study_loso | UTS_MPa | GBRT | 1 | 134 | 0.4814755 |  | 64.15218 | 49.70741
jmi_compilation | augmented | study_loso | UTS_MPa | SVR | 1 | 134 | -0.4566908 |  | 107.5252 | 81.21849
jmi_compilation | augmented | study_loso | UTS_MPa | Avg | 1 | 134 | 0.4937581 |  | 63.38781 | 49.31426

## Traceable macro errors
cohort | kind | protocol | seed | target | model | n_groups | macro_MAE | macro_RMSE
primary | raw | random | 42 | YS_MPa | Dummy | 7 | 119.413 | 138.1526
primary | raw | random | 42 | YS_MPa | Linear | 7 | 55.24516 | 78.51484
primary | raw | random | 42 | YS_MPa | Ridge | 7 | 44.94353 | 56.40664
primary | raw | random | 42 | YS_MPa | Tree | 7 | 29.15762 | 38.0861
primary | raw | random | 42 | YS_MPa | RF | 7 | 46.16631 | 59.76854
primary | raw | random | 42 | YS_MPa | ET | 7 | 32.1729 | 45.50746
primary | raw | random | 42 | YS_MPa | XGB | 7 | 36.54024 | 49.57185
primary | raw | random | 42 | YS_MPa | LGB | 7 | 57.34455 | 74.82413
primary | raw | random | 42 | YS_MPa | GBRT | 7 | 32.0395 | 44.5486
primary | raw | random | 42 | YS_MPa | SVR | 7 | 43.61228 | 62.31756
primary | raw | random | 42 | YS_MPa | Avg | 7 | 35.58364 | 50.9134
primary | raw | random | 42 | UTS_MPa | Dummy | 8 | 87.08138 | 108.6458
primary | raw | random | 42 | UTS_MPa | Linear | 8 | 57.09534 | 84.46259
primary | raw | random | 42 | UTS_MPa | Ridge | 8 | 44.70041 | 58.1747
primary | raw | random | 42 | UTS_MPa | Tree | 8 | 35.1155 | 45.47573
primary | raw | random | 42 | UTS_MPa | RF | 8 | 35.9 | 49.49765
primary | raw | random | 42 | UTS_MPa | ET | 8 | 30.76307 | 44.65487
primary | raw | random | 42 | UTS_MPa | XGB | 8 | 32.25982 | 47.55025
primary | raw | random | 42 | UTS_MPa | LGB | 8 | 39.82544 | 57.7573
primary | raw | random | 42 | UTS_MPa | GBRT | 8 | 28.43551 | 39.64197
primary | raw | random | 42 | UTS_MPa | SVR | 8 | 52.53318 | 77.36894
primary | raw | random | 42 | UTS_MPa | Avg | 8 | 32.99822 | 47.58093
primary | raw | random | 42 | EL_pct | Dummy | 7 | 4.015617 | 4.450498
primary | raw | random | 42 | EL_pct | Linear | 7 | 2.768069 | 3.810141
primary | raw | random | 42 | EL_pct | Ridge | 7 | 2.380962 | 3.350724
primary | raw | random | 42 | EL_pct | Tree | 7 | 2.98512 | 4.053194
primary | raw | random | 42 | EL_pct | RF | 7 | 2.20512 | 3.031127
primary | raw | random | 42 | EL_pct | ET | 7 | 2.563627 | 3.3592
primary | raw | random | 42 | EL_pct | XGB | 7 | 2.615453 | 3.424357
primary | raw | random | 42 | EL_pct | LGB | 7 | 2.569649 | 3.338374
primary | raw | random | 42 | EL_pct | GBRT | 7 | 2.593508 | 3.404145
primary | raw | random | 42 | EL_pct | SVR | 7 | 3.044468 | 3.958859
primary | raw | random | 42 | EL_pct | Avg | 7 | 2.520437 | 3.301067
primary | raw | random | 1 | YS_MPa | Dummy | 7 | 123.7549 | 142.8599
primary | raw | random | 1 | YS_MPa | Linear | 7 | 53.39434 | 76.78166
primary | raw | random | 1 | YS_MPa | Ridge | 7 | 45.07347 | 59.16134
primary | raw | random | 1 | YS_MPa | Tree | 7 | 35.41451 | 51.64416
primary | raw | random | 1 | YS_MPa | RF | 7 | 50.84891 | 65.76201
primary | raw | random | 1 | YS_MPa | ET | 7 | 31.88279 | 45.63745
primary | raw | random | 1 | YS_MPa | XGB | 7 | 41.42699 | 56.15346
primary | raw | random | 1 | YS_MPa | LGB | 7 | 54.69884 | 68.97804
primary | raw | random | 1 | YS_MPa | GBRT | 7 | 31.44562 | 44.28578
primary | raw | random | 1 | YS_MPa | SVR | 7 | 40.81097 | 59.10453
primary | raw | random | 1 | YS_MPa | Avg | 7 | 35.86182 | 50.33159
primary | raw | random | 1 | UTS_MPa | Dummy | 8 | 88.49344 | 109.4918
primary | raw | random | 1 | UTS_MPa | Linear | 8 | 41.83387 | 62.66685
primary | raw | random | 1 | UTS_MPa | Ridge | 8 | 38.66566 | 53.198
primary | raw | random | 1 | UTS_MPa | Tree | 8 | 34.43658 | 46.63625
primary | raw | random | 1 | UTS_MPa | RF | 8 | 32.05131 | 46.34058
primary | raw | random | 1 | UTS_MPa | ET | 8 | 29.04422 | 42.22338
primary | raw | random | 1 | UTS_MPa | XGB | 8 | 33.50426 | 48.28535
primary | raw | random | 1 | UTS_MPa | LGB | 8 | 38.11876 | 56.6646
primary | raw | random | 1 | UTS_MPa | GBRT | 8 | 28.87694 | 40.54911
primary | raw | random | 1 | UTS_MPa | SVR | 8 | 40.51167 | 59.56937
primary | raw | random | 1 | UTS_MPa | Avg | 8 | 29.96548 | 44.02508
primary | raw | random | 1 | EL_pct | Dummy | 7 | 4.048711 | 4.491689
primary | raw | random | 1 | EL_pct | Linear | 7 | 2.87135 | 3.882501
primary | raw | random | 1 | EL_pct | Ridge | 7 | 2.577818 | 3.553168
primary | raw | random | 1 | EL_pct | Tree | 7 | 2.296523 | 3.193615
primary | raw | random | 1 | EL_pct | RF | 7 | 2.143663 | 2.939066
primary | raw | random | 1 | EL_pct | ET | 7 | 2.364507 | 3.244538
primary | raw | random | 1 | EL_pct | XGB | 7 | 2.427513 | 3.291527
primary | raw | random | 1 | EL_pct | LGB | 7 | 2.464377 | 3.200725
primary | raw | random | 1 | EL_pct | GBRT | 7 | 2.310518 | 3.199679
primary | raw | random | 1 | EL_pct | SVR | 7 | 2.86223 | 3.981567
primary | raw | random | 1 | EL_pct | Avg | 7 | 2.301411 | 3.153516
primary | raw | random | 2 | YS_MPa | Dummy | 7 | 122.521 | 142.6985
primary | raw | random | 2 | YS_MPa | Linear | 7 | 62.97125 | 90.42582
primary | raw | random | 2 | YS_MPa | Ridge | 7 | 50.75038 | 66.27995
primary | raw | random | 2 | YS_MPa | Tree | 7 | 50.56282 | 72.00916
primary | raw | random | 2 | YS_MPa | RF | 7 | 57.62991 | 73.05241
primary | raw | random | 2 | YS_MPa | ET | 7 | 42.83517 | 57.79401
primary | raw | random | 2 | YS_MPa | XGB | 7 | 49.25318 | 65.68668
primary | raw | random | 2 | YS_MPa | LGB | 7 | 53.99462 | 71.21439
primary | raw | random | 2 | YS_MPa | GBRT | 7 | 48.21689 | 64.47687
primary | raw | random | 2 | YS_MPa | SVR | 7 | 51.79956 | 71.66506
primary | raw | random | 2 | YS_MPa | Avg | 7 | 45.76752 | 62.23451
primary | raw | random | 2 | UTS_MPa | Dummy | 8 | 87.90683 | 109.7569
primary | raw | random | 2 | UTS_MPa | Linear | 8 | 40.25028 | 55.60772
primary | raw | random | 2 | UTS_MPa | Ridge | 8 | 43.70835 | 58.99668
primary | raw | random | 2 | UTS_MPa | Tree | 8 | 30.0815 | 41.64977
primary | raw | random | 2 | UTS_MPa | RF | 8 | 37.685 | 54.08327
primary | raw | random | 2 | UTS_MPa | ET | 8 | 30.78928 | 44.40011
primary | raw | random | 2 | UTS_MPa | XGB | 8 | 37.99858 | 56.39483
primary | raw | random | 2 | UTS_MPa | LGB | 8 | 38.90285 | 56.77471
primary | raw | random | 2 | UTS_MPa | GBRT | 8 | 29.57428 | 42.16048
primary | raw | random | 2 | UTS_MPa | SVR | 8 | 56.06949 | 77.92942
primary | raw | random | 2 | UTS_MPa | Avg | 8 | 35.86498 | 51.59065
primary | raw | random | 2 | EL_pct | Dummy | 7 | 4.014528 | 4.462697
primary | raw | random | 2 | EL_pct | Linear | 7 | 2.820356 | 3.804561
primary | raw | random | 2 | EL_pct | Ridge | 7 | 2.611227 | 3.48781
primary | raw | random | 2 | EL_pct | Tree | 7 | 2.367397 | 3.065934
primary | raw | random | 2 | EL_pct | RF | 7 | 2.436607 | 3.183883
primary | raw | random | 2 | EL_pct | ET | 7 | 2.606473 | 3.438246
primary | raw | random | 2 | EL_pct | XGB | 7 | 2.529606 | 3.333722
primary | raw | random | 2 | EL_pct | LGB | 7 | 2.57049 | 3.33576
primary | raw | random | 2 | EL_pct | GBRT | 7 | 2.386295 | 3.150493
primary | raw | random | 2 | EL_pct | SVR | 7 | 3.397493 | 4.536213
primary | raw | random | 2 | EL_pct | Avg | 7 | 2.55476 | 3.358842
primary | raw | random | 3 | YS_MPa | Dummy | 7 | 122.5461 | 141.198
primary | raw | random | 3 | YS_MPa | Linear | 7 | 175.7053 | 195.3259
primary | raw | random | 3 | YS_MPa | Ridge | 7 | 48.21557 | 65.52176
primary | raw | random | 3 | YS_MPa | Tree | 7 | 48.8591 | 56.83411
primary | raw | random | 3 | YS_MPa | RF | 7 | 55.33997 | 66.95151
primary | raw | random | 3 | YS_MPa | ET | 7 | 32.03965 | 45.57458
primary | raw | random | 3 | YS_MPa | XGB | 7 | 40.5412 | 53.66143
primary | raw | random | 3 | YS_MPa | LGB | 7 | 63.23879 | 82.28853
primary | raw | random | 3 | YS_MPa | GBRT | 7 | 35.16699 | 46.19688
primary | raw | random | 3 | YS_MPa | SVR | 7 | 57.8652 | 69.81841
primary | raw | random | 3 | YS_MPa | Avg | 7 | 38.9852 | 52.77344
primary | raw | random | 3 | UTS_MPa | Dummy | 8 | 87.60189 | 108.7645
primary | raw | random | 3 | UTS_MPa | Linear | 8 | 74.09309 | 92.15428
primary | raw | random | 3 | UTS_MPa | Ridge | 8 | 57.81753 | 70.63656
primary | raw | random | 3 | UTS_MPa | Tree | 8 | 65.25279 | 77.06603
primary | raw | random | 3 | UTS_MPa | RF | 8 | 45.46148 | 60.12941
primary | raw | random | 3 | UTS_MPa | ET | 8 | 54.54501 | 64.15739
primary | raw | random | 3 | UTS_MPa | XGB | 8 | 41.98166 | 53.97623
primary | raw | random | 3 | UTS_MPa | LGB | 8 | 40.35062 | 56.90887
primary | raw | random | 3 | UTS_MPa | GBRT | 8 | 49.04011 | 60.59977
primary | raw | random | 3 | UTS_MPa | SVR | 8 | 73.9404 | 85.2729
primary | raw | random | 3 | UTS_MPa | Avg | 8 | 47.9087 | 58.80085
primary | raw | random | 3 | EL_pct | Dummy | 7 | 4.096571 | 4.541632
primary | raw | random | 3 | EL_pct | Linear | 7 | 2.878381 | 3.794029
primary | raw | random | 3 | EL_pct | Ridge | 7 | 2.509256 | 3.54935
primary | raw | random | 3 | EL_pct | Tree | 7 | 2.939182 | 3.701715
primary | raw | random | 3 | EL_pct | RF | 7 | 2.601952 | 3.372677
primary | raw | random | 3 | EL_pct | ET | 7 | 2.942928 | 3.752023
primary | raw | random | 3 | EL_pct | XGB | 7 | 2.488652 | 3.427682
primary | raw | random | 3 | EL_pct | LGB | 7 | 2.42487 | 3.302408
primary | raw | random | 3 | EL_pct | GBRT | 7 | 2.873696 | 3.640752
primary | raw | random | 3 | EL_pct | SVR | 7 | 3.09781 | 4.291506
primary | raw | random | 3 | EL_pct | Avg | 7 | 2.538874 | 3.45589
primary | raw | random | 4 | YS_MPa | Dummy | 7 | 120.7732 | 139.5613
primary | raw | random | 4 | YS_MPa | Linear | 7 | 62.13748 | 82.12575
primary | raw | random | 4 | YS_MPa | Ridge | 7 | 47.61544 | 62.20129
primary | raw | random | 4 | YS_MPa | Tree | 7 | 48.43211 | 66.81603
primary | raw | random | 4 | YS_MPa | RF | 7 | 51.64825 | 68.14568
primary | raw | random | 4 | YS_MPa | ET | 7 | 45.96562 | 66.8852
primary | raw | random | 4 | YS_MPa | XGB | 7 | 38.14857 | 53.87495
primary | raw | random | 4 | YS_MPa | LGB | 7 | 53.70643 | 73.71687
primary | raw | random | 4 | YS_MPa | GBRT | 7 | 44.88466 | 63.27418
primary | raw | random | 4 | YS_MPa | SVR | 7 | 55.88849 | 73.93429
primary | raw | random | 4 | YS_MPa | Avg | 7 | 41.0949 | 58.72299
primary | raw | random | 4 | UTS_MPa | Dummy | 8 | 87.29466 | 108.5657
primary | raw | random | 4 | UTS_MPa | Linear | 8 | 52.35512 | 69.57672
primary | raw | random | 4 | UTS_MPa | Ridge | 8 | 51.17069 | 70.42431
primary | raw | random | 4 | UTS_MPa | Tree | 8 | 42.98406 | 62.219
primary | raw | random | 4 | UTS_MPa | RF | 8 | 39.39656 | 59.11127
primary | raw | random | 4 | UTS_MPa | ET | 8 | 42.72022 | 63.4021
primary | raw | random | 4 | UTS_MPa | XGB | 8 | 39.06741 | 56.50476
primary | raw | random | 4 | UTS_MPa | LGB | 8 | 40.87365 | 60.19667
primary | raw | random | 4 | UTS_MPa | GBRT | 8 | 38.29601 | 57.73175
primary | raw | random | 4 | UTS_MPa | SVR | 8 | 58.59494 | 76.17254
primary | raw | random | 4 | UTS_MPa | Avg | 8 | 38.90175 | 57.68079
primary | raw | random | 4 | EL_pct | Dummy | 7 | 4.057399 | 4.500858
primary | raw | random | 4 | EL_pct | Linear | 7 | 3.077854 | 4.357407
primary | raw | random | 4 | EL_pct | Ridge | 7 | 2.27521 | 3.104751
primary | raw | random | 4 | EL_pct | Tree | 7 | 3.008579 | 3.855321
primary | raw | random | 4 | EL_pct | RF | 7 | 2.231737 | 2.961135
primary | raw | random | 4 | EL_pct | ET | 7 | 2.662865 | 3.53213
primary | raw | random | 4 | EL_pct | XGB | 7 | 2.4413 | 3.299083
primary | raw | random | 4 | EL_pct | LGB | 7 | 2.701039 | 3.53229
primary | raw | random | 4 | EL_pct | GBRT | 7 | 2.736148 | 3.596647
primary | raw | random | 4 | EL_pct | SVR | 7 | 3.095898 | 4.31184
primary | raw | random | 4 | EL_pct | Avg | 7 | 2.465384 | 3.25671
primary | raw | study_grouped | 42 | YS_MPa | Dummy | 7 | 121.8003 | 141.5111
primary | raw | study_grouped | 42 | YS_MPa | Linear | 7 | 290.3997 | 300.8853
primary | raw | study_grouped | 42 | YS_MPa | Ridge | 7 | 183.1435 | 200.7834
primary | raw | study_grouped | 42 | YS_MPa | Tree | 7 | 125.772 | 146.3678
primary | raw | study_grouped | 42 | YS_MPa | RF | 7 | 125.884 | 141.3871
primary | raw | study_grouped | 42 | YS_MPa | ET | 7 | 121.2711 | 137.7337
primary | raw | study_grouped | 42 | YS_MPa | XGB | 7 | 123.2908 | 139.4545
primary | raw | study_grouped | 42 | YS_MPa | LGB | 7 | 123.0261 | 135.9924
primary | raw | study_grouped | 42 | YS_MPa | GBRT | 7 | 119.3685 | 136.9205
primary | raw | study_grouped | 42 | YS_MPa | SVR | 7 | 132.1873 | 146.6916
primary | raw | study_grouped | 42 | YS_MPa | Avg | 7 | 119.3965 | 132.5619
primary | raw | study_grouped | 42 | UTS_MPa | Dummy | 8 | 88.74264 | 108.2774
primary | raw | study_grouped | 42 | UTS_MPa | Linear | 8 | 4488.128 | 4492.421
primary | raw | study_grouped | 42 | UTS_MPa | Ridge | 8 | 167.8551 | 182.5867
primary | raw | study_grouped | 42 | UTS_MPa | Tree | 8 | 118.2005 | 136.3428
primary | raw | study_grouped | 42 | UTS_MPa | RF | 8 | 97.69383 | 115.5527
primary | raw | study_grouped | 42 | UTS_MPa | ET | 8 | 102.9031 | 118.9626
primary | raw | study_grouped | 42 | UTS_MPa | XGB | 8 | 107.8223 | 123.4074
primary | raw | study_grouped | 42 | UTS_MPa | LGB | 8 | 110.4324 | 124.6129
primary | raw | study_grouped | 42 | UTS_MPa | GBRT | 8 | 96.66307 | 111.9482
primary | raw | study_grouped | 42 | UTS_MPa | SVR | 8 | 120.4077 | 135.768
primary | raw | study_grouped | 42 | UTS_MPa | Avg | 8 | 102.9813 | 119.2903
primary | raw | study_grouped | 42 | EL_pct | Dummy | 7 | 4.184014 | 4.572573
primary | raw | study_grouped | 42 | EL_pct | Linear | 7 | 10.06297 | 10.7495
primary | raw | study_grouped | 42 | EL_pct | Ridge | 7 | 4.927143 | 5.703424
primary | raw | study_grouped | 42 | EL_pct | Tree | 7 | 3.34884 | 4.086154
primary | raw | study_grouped | 42 | EL_pct | RF | 7 | 3.063333 | 3.90699
primary | raw | study_grouped | 42 | EL_pct | ET | 7 | 2.881611 | 3.90365
primary | raw | study_grouped | 42 | EL_pct | XGB | 7 | 3.70322 | 4.498988
primary | raw | study_grouped | 42 | EL_pct | LGB | 7 | 3.629117 | 4.359659
primary | raw | study_grouped | 42 | EL_pct | GBRT | 7 | 3.685054 | 4.434135
primary | raw | study_grouped | 42 | EL_pct | SVR | 7 | 4.547682 | 5.21991
primary | raw | study_grouped | 42 | EL_pct | Avg | 7 | 3.248358 | 4.052166
primary | raw | study_grouped | 1 | YS_MPa | Dummy | 7 | 122.9325 | 141.2955
primary | raw | study_grouped | 1 | YS_MPa | Linear | 7 | 229.5822 | 241.0457
primary | raw | study_grouped | 1 | YS_MPa | Ridge | 7 | 154.4876 | 170.4804
primary | raw | study_grouped | 1 | YS_MPa | Tree | 7 | 85.9455 | 102.9841
primary | raw | study_grouped | 1 | YS_MPa | RF | 7 | 109.3099 | 124.0037
primary | raw | study_grouped | 1 | YS_MPa | ET | 7 | 110.1619 | 127.3721
primary | raw | study_grouped | 1 | YS_MPa | XGB | 7 | 94.12731 | 106.0336
primary | raw | study_grouped | 1 | YS_MPa | LGB | 7 | 96.60648 | 106.5759
primary | raw | study_grouped | 1 | YS_MPa | GBRT | 7 | 93.12923 | 108.6732
primary | raw | study_grouped | 1 | YS_MPa | SVR | 7 | 132.1842 | 146.8466
primary | raw | study_grouped | 1 | YS_MPa | Avg | 7 | 104.7733 | 117.1035
primary | raw | study_grouped | 1 | UTS_MPa | Dummy | 8 | 92.26159 | 110.3665
primary | raw | study_grouped | 1 | UTS_MPa | Linear | 8 | 1105.079 | 1116.071
primary | raw | study_grouped | 1 | UTS_MPa | Ridge | 8 | 166.4834 | 182.2249
primary | raw | study_grouped | 1 | UTS_MPa | Tree | 8 | 110.9908 | 126.9154
primary | raw | study_grouped | 1 | UTS_MPa | RF | 8 | 89.74699 | 107.9271
primary | raw | study_grouped | 1 | UTS_MPa | ET | 8 | 96.56332 | 112.6352
primary | raw | study_grouped | 1 | UTS_MPa | XGB | 8 | 89.82472 | 106.4891
primary | raw | study_grouped | 1 | UTS_MPa | LGB | 8 | 92.37808 | 105.7763
primary | raw | study_grouped | 1 | UTS_MPa | GBRT | 8 | 87.79498 | 104.7499
primary | raw | study_grouped | 1 | UTS_MPa | SVR | 8 | 131.3586 | 148.3646
primary | raw | study_grouped | 1 | UTS_MPa | Avg | 8 | 95.11031 | 111.3688
primary | raw | study_grouped | 1 | EL_pct | Dummy | 7 | 4.074454 | 4.481338
primary | raw | study_grouped | 1 | EL_pct | Linear | 7 | 4.226462 | 5.217189
primary | raw | study_grouped | 1 | EL_pct | Ridge | 7 | 3.581447 | 4.389569
primary | raw | study_grouped | 1 | EL_pct | Tree | 7 | 3.711147 | 4.661259
primary | raw | study_grouped | 1 | EL_pct | RF | 7 | 3.291791 | 4.139144
primary | raw | study_grouped | 1 | EL_pct | ET | 7 | 3.144185 | 4.172187
primary | raw | study_grouped | 1 | EL_pct | XGB | 7 | 3.834952 | 4.689121
primary | raw | study_grouped | 1 | EL_pct | LGB | 7 | 4.159698 | 4.885912
primary | raw | study_grouped | 1 | EL_pct | GBRT | 7 | 3.795168 | 4.759102
primary | raw | study_grouped | 1 | EL_pct | SVR | 7 | 4.287587 | 4.983232
primary | raw | study_grouped | 1 | EL_pct | Avg | 7 | 3.358016 | 4.192305
primary | raw | study_grouped | 2 | YS_MPa | Dummy | 7 | 136.5458 | 156.8065
primary | raw | study_grouped | 2 | YS_MPa | Linear | 7 | 189.313 | 199.1688
primary | raw | study_grouped | 2 | YS_MPa | Ridge | 7 | 197.5732 | 214.2653
primary | raw | study_grouped | 2 | YS_MPa | Tree | 7 | 117.5967 | 131.9715
primary | raw | study_grouped | 2 | YS_MPa | RF | 7 | 120.7556 | 137.3671
primary | raw | study_grouped | 2 | YS_MPa | ET | 7 | 121.1675 | 141.6291
primary | raw | study_grouped | 2 | YS_MPa | XGB | 7 | 142.5226 | 158.2602
primary | raw | study_grouped | 2 | YS_MPa | LGB | 7 | 119.9112 | 132.5161
primary | raw | study_grouped | 2 | YS_MPa | GBRT | 7 | 124.5624 | 143.4162
primary | raw | study_grouped | 2 | YS_MPa | SVR | 7 | 158.4679 | 175.6478
primary | raw | study_grouped | 2 | YS_MPa | Avg | 7 | 128.8972 | 142.1155
primary | raw | study_grouped | 2 | UTS_MPa | Dummy | 8 | 101.6327 | 121.1795
primary | raw | study_grouped | 2 | UTS_MPa | Linear | 8 | 4022.581 | 4038.516
primary | raw | study_grouped | 2 | UTS_MPa | Ridge | 8 | 142.5778 | 156.3208
primary | raw | study_grouped | 2 | UTS_MPa | Tree | 8 | 141.6053 | 169.7388
primary | raw | study_grouped | 2 | UTS_MPa | RF | 8 | 102.769 | 121.7571
primary | raw | study_grouped | 2 | UTS_MPa | ET | 8 | 105.009 | 120.276
primary | raw | study_grouped | 2 | UTS_MPa | XGB | 8 | 109.1643 | 125.6947
primary | raw | study_grouped | 2 | UTS_MPa | LGB | 8 | 124.3558 | 133.993
primary | raw | study_grouped | 2 | UTS_MPa | GBRT | 8 | 109.679 | 128.3051
primary | raw | study_grouped | 2 | UTS_MPa | SVR | 8 | 150.3651 | 170.0848
primary | raw | study_grouped | 2 | UTS_MPa | Avg | 8 | 112.6631 | 128.4918
primary | raw | study_grouped | 2 | EL_pct | Dummy | 7 | 4.486849 | 4.88783
primary | raw | study_grouped | 2 | EL_pct | Linear | 7 | 4.568565 | 5.699887
primary | raw | study_grouped | 2 | EL_pct | Ridge | 7 | 3.752915 | 4.660607
primary | raw | study_grouped | 2 | EL_pct | Tree | 7 | 4.983538 | 5.752929
primary | raw | study_grouped | 2 | EL_pct | RF | 7 | 3.727889 | 4.505678
primary | raw | study_grouped | 2 | EL_pct | ET | 7 | 3.278269 | 4.260514
primary | raw | study_grouped | 2 | EL_pct | XGB | 7 | 4.873546 | 5.551328
primary | raw | study_grouped | 2 | EL_pct | LGB | 7 | 4.704705 | 5.376567
primary | raw | study_grouped | 2 | EL_pct | GBRT | 7 | 4.175054 | 5.011574
primary | raw | study_grouped | 2 | EL_pct | SVR | 7 | 4.262484 | 4.870982
primary | raw | study_grouped | 2 | EL_pct | Avg | 7 | 3.747629 | 4.492785
primary | raw | study_grouped | 3 | YS_MPa | Dummy | 7 | 126.2634 | 146.3868
primary | raw | study_grouped | 3 | YS_MPa | Linear | 7 | 1344.219 | 1354.914
primary | raw | study_grouped | 3 | YS_MPa | Ridge | 7 | 506.3203 | 519.0297
primary | raw | study_grouped | 3 | YS_MPa | Tree | 7 | 130.4026 | 150.4193
primary | raw | study_grouped | 3 | YS_MPa | RF | 7 | 136.7189 | 153.129
primary | raw | study_grouped | 3 | YS_MPa | ET | 7 | 129.6738 | 147.4896
primary | raw | study_grouped | 3 | YS_MPa | XGB | 7 | 128.5385 | 143.5188
primary | raw | study_grouped | 3 | YS_MPa | LGB | 7 | 113.3406 | 122.3729
primary | raw | study_grouped | 3 | YS_MPa | GBRT | 7 | 126.9868 | 148.9448
primary | raw | study_grouped | 3 | YS_MPa | SVR | 7 | 145.2203 | 157.252
primary | raw | study_grouped | 3 | YS_MPa | Avg | 7 | 120.3213 | 136.1945
primary | raw | study_grouped | 3 | UTS_MPa | Dummy | 8 | 99.85708 | 118.1845
primary | raw | study_grouped | 3 | UTS_MPa | Linear | 8 | 5470.474 | 5481.051
primary | raw | study_grouped | 3 | UTS_MPa | Ridge | 8 | 295.4281 | 307.6778
primary | raw | study_grouped | 3 | UTS_MPa | Tree | 8 | 123.369 | 135.9992
primary | raw | study_grouped | 3 | UTS_MPa | RF | 8 | 96.00398 | 107.6923
primary | raw | study_grouped | 3 | UTS_MPa | ET | 8 | 98.01026 | 111.7755
primary | raw | study_grouped | 3 | UTS_MPa | XGB | 8 | 95.4443 | 109.2272
primary | raw | study_grouped | 3 | UTS_MPa | LGB | 8 | 89.8992 | 99.50673
primary | raw | study_grouped | 3 | UTS_MPa | GBRT | 8 | 91.00739 | 102.8496
primary | raw | study_grouped | 3 | UTS_MPa | SVR | 8 | 159.369 | 172.4922
primary | raw | study_grouped | 3 | UTS_MPa | Avg | 8 | 100.8658 | 112.52
primary | raw | study_grouped | 3 | EL_pct | Dummy | 7 | 4.320153 | 4.698555
primary | raw | study_grouped | 3 | EL_pct | Linear | 7 | 11.56403 | 12.29296
primary | raw | study_grouped | 3 | EL_pct | Ridge | 7 | 7.071393 | 7.784858
primary | raw | study_grouped | 3 | EL_pct | Tree | 7 | 3.908737 | 4.786194
primary | raw | study_grouped | 3 | EL_pct | RF | 7 | 3.506424 | 4.199122
primary | raw | study_grouped | 3 | EL_pct | ET | 7 | 3.122351 | 4.013089
primary | raw | study_grouped | 3 | EL_pct | XGB | 7 | 4.62438 | 5.318726
primary | raw | study_grouped | 3 | EL_pct | LGB | 7 | 4.444833 | 5.142427
primary | raw | study_grouped | 3 | EL_pct | GBRT | 7 | 4.194564 | 5.121688
primary | raw | study_grouped | 3 | EL_pct | SVR | 7 | 4.082743 | 4.820896
primary | raw | study_grouped | 3 | EL_pct | Avg | 7 | 3.606823 | 4.381053
primary | raw | study_grouped | 4 | YS_MPa | Dummy | 7 | 129.0874 | 149.0077
primary | raw | study_grouped | 4 | YS_MPa | Linear | 7 | 290.5715 | 302.8048
primary | raw | study_grouped | 4 | YS_MPa | Ridge | 7 | 171.9214 | 189.5833
primary | raw | study_grouped | 4 | YS_MPa | Tree | 7 | 127.7097 | 148.1461
primary | raw | study_grouped | 4 | YS_MPa | RF | 7 | 119.9016 | 136.0641
primary | raw | study_grouped | 4 | YS_MPa | ET | 7 | 115.5898 | 132.252
primary | raw | study_grouped | 4 | YS_MPa | XGB | 7 | 116.3309 | 135.6433
primary | raw | study_grouped | 4 | YS_MPa | LGB | 7 | 120.1728 | 132.3997
primary | raw | study_grouped | 4 | YS_MPa | GBRT | 7 | 117.3142 | 136.029
primary | raw | study_grouped | 4 | YS_MPa | SVR | 7 | 146.5204 | 162.0761
primary | raw | study_grouped | 4 | YS_MPa | Avg | 7 | 117.4508 | 130.6334
primary | raw | study_grouped | 4 | UTS_MPa | Dummy | 8 | 93.34128 | 112.7359
primary | raw | study_grouped | 4 | UTS_MPa | Linear | 8 | 2641.744 | 2646.441
primary | raw | study_grouped | 4 | UTS_MPa | Ridge | 8 | 145.6219 | 161.7907
primary | raw | study_grouped | 4 | UTS_MPa | Tree | 8 | 96.22046 | 120.1595
primary | raw | study_grouped | 4 | UTS_MPa | RF | 8 | 94.4367 | 111.7091
primary | raw | study_grouped | 4 | UTS_MPa | ET | 8 | 105.7105 | 121.9766
primary | raw | study_grouped | 4 | UTS_MPa | XGB | 8 | 102.63 | 119.0766
primary | raw | study_grouped | 4 | UTS_MPa | LGB | 8 | 100.0059 | 114.0249
primary | raw | study_grouped | 4 | UTS_MPa | GBRT | 8 | 94.12075 | 110.1595
primary | raw | study_grouped | 4 | UTS_MPa | SVR | 8 | 137.4014 | 155.6062
primary | raw | study_grouped | 4 | UTS_MPa | Avg | 8 | 103.4129 | 119.7121
primary | raw | study_grouped | 4 | EL_pct | Dummy | 7 | 4.619084 | 4.995137
primary | raw | study_grouped | 4 | EL_pct | Linear | 7 | 9.406009 | 10.22401
primary | raw | study_grouped | 4 | EL_pct | Ridge | 7 | 5.064454 | 5.785333
primary | raw | study_grouped | 4 | EL_pct | Tree | 7 | 3.811143 | 4.515095
primary | raw | study_grouped | 4 | EL_pct | RF | 7 | 3.571956 | 4.336328
primary | raw | study_grouped | 4 | EL_pct | ET | 7 | 3.667122 | 4.516438
primary | raw | study_grouped | 4 | EL_pct | XGB | 7 | 4.293563 | 4.998341
primary | raw | study_grouped | 4 | EL_pct | LGB | 7 | 3.961722 | 4.680463
primary | raw | study_grouped | 4 | EL_pct | GBRT | 7 | 4.189823 | 4.88167
primary | raw | study_grouped | 4 | EL_pct | SVR | 7 | 4.063727 | 4.698446
primary | raw | study_grouped | 4 | EL_pct | Avg | 7 | 3.6725 | 4.421153
primary | raw | study_loso | 42 | YS_MPa | Dummy | 7 | 129.4867 | 148.5931
primary | raw | study_loso | 42 | YS_MPa | Linear | 7 | 1159.36 | 1172.045
primary | raw | study_loso | 42 | YS_MPa | Ridge | 7 | 225.5507 | 243.2827
primary | raw | study_loso | 42 | YS_MPa | Tree | 7 | 112.8229 | 127.3395
primary | raw | study_loso | 42 | YS_MPa | RF | 7 | 125.114 | 139.6078
primary | raw | study_loso | 42 | YS_MPa | ET | 7 | 122.7806 | 141.3064
primary | raw | study_loso | 42 | YS_MPa | XGB | 7 | 125.1764 | 139.1335
primary | raw | study_loso | 42 | YS_MPa | LGB | 7 | 110.4315 | 123.0539
primary | raw | study_loso | 42 | YS_MPa | GBRT | 7 | 116.9576 | 134.6684
primary | raw | study_loso | 42 | YS_MPa | SVR | 7 | 143.1954 | 158.9554
primary | raw | study_loso | 42 | YS_MPa | Avg | 7 | 119.4564 | 132.4061
primary | raw | study_loso | 42 | UTS_MPa | Dummy | 8 | 97.31223 | 116.4706
primary | raw | study_loso | 42 | UTS_MPa | Linear | 8 | 3934.536 | 3938.873
primary | raw | study_loso | 42 | UTS_MPa | Ridge | 8 | 192.0552 | 205.8057
primary | raw | study_loso | 42 | UTS_MPa | Tree | 8 | 124.8129 | 138.7108
primary | raw | study_loso | 42 | UTS_MPa | RF | 8 | 97.61469 | 115.2566
primary | raw | study_loso | 42 | UTS_MPa | ET | 8 | 103.6604 | 119.5576
primary | raw | study_loso | 42 | UTS_MPa | XGB | 8 | 109.2 | 125.0345
primary | raw | study_loso | 42 | UTS_MPa | LGB | 8 | 108.0667 | 119.3859
primary | raw | study_loso | 42 | UTS_MPa | GBRT | 8 | 93.74912 | 110.7682
primary | raw | study_loso | 42 | UTS_MPa | SVR | 8 | 135.3391 | 154.2936
primary | raw | study_loso | 42 | UTS_MPa | Avg | 8 | 105.8952 | 121.6117
primary | raw | study_loso | 42 | EL_pct | Dummy | 7 | 4.372944 | 4.752176
primary | raw | study_loso | 42 | EL_pct | Linear | 7 | 6.080865 | 7.070538
primary | raw | study_loso | 42 | EL_pct | Ridge | 7 | 5.378171 | 6.287965
primary | raw | study_loso | 42 | EL_pct | Tree | 7 | 3.314889 | 4.283377
primary | raw | study_loso | 42 | EL_pct | RF | 7 | 3.378357 | 4.217799
primary | raw | study_loso | 42 | EL_pct | ET | 7 | 3.062625 | 4.075076
primary | raw | study_loso | 42 | EL_pct | XGB | 7 | 4.329937 | 5.086973
primary | raw | study_loso | 42 | EL_pct | LGB | 7 | 4.563481 | 5.366996
primary | raw | study_loso | 42 | EL_pct | GBRT | 7 | 4.17223 | 5.062911
primary | raw | study_loso | 42 | EL_pct | SVR | 7 | 4.314798 | 4.966691
primary | raw | study_loso | 42 | EL_pct | Avg | 7 | 3.586143 | 4.393251
primary | augmented | random | 42 | YS_MPa | Dummy | 7 | 119.413 | 138.1526
primary | augmented | random | 42 | YS_MPa | Linear | 7 | 601.6844 | 1260.606
primary | augmented | random | 42 | YS_MPa | Ridge | 7 | 44.43554 | 58.30643
primary | augmented | random | 42 | YS_MPa | Tree | 7 | 30.32336 | 39.92072
primary | augmented | random | 42 | YS_MPa | RF | 7 | 46.06507 | 59.14293
primary | augmented | random | 42 | YS_MPa | ET | 7 | 32.33676 | 45.66123
primary | augmented | random | 42 | YS_MPa | XGB | 7 | 35.36677 | 50.01823
primary | augmented | random | 42 | YS_MPa | LGB | 7 | 49.22923 | 64.39087
primary | augmented | random | 42 | YS_MPa | GBRT | 7 | 32.0638 | 45.2335
primary | augmented | random | 42 | YS_MPa | SVR | 7 | 43.53417 | 63.45852
primary | augmented | random | 42 | YS_MPa | Avg | 7 | 34.66947 | 49.92077
primary | augmented | random | 42 | UTS_MPa | Dummy | 8 | 87.08138 | 108.6458
primary | augmented | random | 42 | UTS_MPa | Linear | 8 | 337.0897 | 687.129
primary | augmented | random | 42 | UTS_MPa | Ridge | 8 | 42.73159 | 57.10014
primary | augmented | random | 42 | UTS_MPa | Tree | 8 | 39.35493 | 58.22751
primary | augmented | random | 42 | UTS_MPa | RF | 8 | 34.61524 | 47.56544
primary | augmented | random | 42 | UTS_MPa | ET | 8 | 29.91297 | 42.53243
primary | augmented | random | 42 | UTS_MPa | XGB | 8 | 29.78475 | 43.32296
primary | augmented | random | 42 | UTS_MPa | LGB | 8 | 33.60095 | 47.00035
primary | augmented | random | 42 | UTS_MPa | GBRT | 8 | 29.369 | 41.74289
primary | augmented | random | 42 | UTS_MPa | SVR | 8 | 48.30407 | 73.74249
primary | augmented | random | 42 | UTS_MPa | Avg | 8 | 31.1201 | 44.41248
primary | augmented | random | 42 | EL_pct | Dummy | 7 | 4.015617 | 4.450498
primary | augmented | random | 42 | EL_pct | Linear | 7 | 8.000457 | 13.70189
primary | augmented | random | 42 | EL_pct | Ridge | 7 | 2.493765 | 3.403717
primary | augmented | random | 42 | EL_pct | Tree | 7 | 2.785357 | 3.765142
primary | augmented | random | 42 | EL_pct | RF | 7 | 2.232961 | 3.013597
primary | augmented | random | 42 | EL_pct | ET | 7 | 2.527786 | 3.346037
primary | augmented | random | 42 | EL_pct | XGB | 7 | 2.479468 | 3.192377
primary | augmented | random | 42 | EL_pct | LGB | 7 | 2.548866 | 3.376983
primary | augmented | random | 42 | EL_pct | GBRT | 7 | 2.577286 | 3.383033
primary | augmented | random | 42 | EL_pct | SVR | 7 | 3.069585 | 4.071648
primary | augmented | random | 42 | EL_pct | Avg | 7 | 2.511736 | 3.277049
primary | augmented | random | 1 | YS_MPa | Dummy | 7 | 123.7549 | 142.8599
primary | augmented | random | 1 | YS_MPa | Linear | 7 | 587344.4 | 1175337.6
primary | augmented | random | 1 | YS_MPa | Ridge | 7 | 45.84548 | 61.49031
primary | augmented | random | 1 | YS_MPa | Tree | 7 | 36.4376 | 54.6809
primary | augmented | random | 1 | YS_MPa | RF | 7 | 50.97947 | 65.88225
primary | augmented | random | 1 | YS_MPa | ET | 7 | 32.81621 | 46.79891
primary | augmented | random | 1 | YS_MPa | XGB | 7 | 37.76118 | 54.07018
primary | augmented | random | 1 | YS_MPa | LGB | 7 | 48.15075 | 64.11396
primary | augmented | random | 1 | YS_MPa | GBRT | 7 | 31.13128 | 43.89849
primary | augmented | random | 1 | YS_MPa | SVR | 7 | 41.31803 | 60.78042
primary | augmented | random | 1 | YS_MPa | Avg | 7 | 35.3382 | 50.1562
primary | augmented | random | 1 | UTS_MPa | Dummy | 8 | 88.49344 | 109.4918
primary | augmented | random | 1 | UTS_MPa | Linear | 8 | 613.2093 | 1241.763
primary | augmented | random | 1 | UTS_MPa | Ridge | 8 | 37.49659 | 52.46982
primary | augmented | random | 1 | UTS_MPa | Tree | 8 | 32.09752 | 40.86795
primary | augmented | random | 1 | UTS_MPa | RF | 8 | 32.05478 | 46.64272
primary | augmented | random | 1 | UTS_MPa | ET | 8 | 27.36834 | 38.49029
primary | augmented | random | 1 | UTS_MPa | XGB | 8 | 32.39265 | 47.56821
primary | augmented | random | 1 | UTS_MPa | LGB | 8 | 37.55394 | 54.23598
primary | augmented | random | 1 | UTS_MPa | GBRT | 8 | 29.14845 | 40.69416
primary | augmented | random | 1 | UTS_MPa | SVR | 8 | 37.57281 | 56.9177
primary | augmented | random | 1 | UTS_MPa | Avg | 8 | 29.62276 | 43.31824
primary | augmented | random | 1 | EL_pct | Dummy | 7 | 4.048711 | 4.491689
primary | augmented | random | 1 | EL_pct | Linear | 7 | 46.5879 | 93.02041
primary | augmented | random | 1 | EL_pct | Ridge | 7 | 2.633389 | 3.579471
primary | augmented | random | 1 | EL_pct | Tree | 7 | 2.207978 | 3.13412
primary | augmented | random | 1 | EL_pct | RF | 7 | 2.219757 | 3.015609
primary | augmented | random | 1 | EL_pct | ET | 7 | 2.317011 | 3.201883
primary | augmented | random | 1 | EL_pct | XGB | 7 | 2.266888 | 3.105774
primary | augmented | random | 1 | EL_pct | LGB | 7 | 2.429631 | 3.245601
primary | augmented | random | 1 | EL_pct | GBRT | 7 | 2.311864 | 3.174812
primary | augmented | random | 1 | EL_pct | SVR | 7 | 2.880869 | 3.946919
primary | augmented | random | 1 | EL_pct | Avg | 7 | 2.317274 | 3.148053
primary | augmented | random | 2 | YS_MPa | Dummy | 7 | 122.521 | 142.6985
primary | augmented | random | 2 | YS_MPa | Linear | 7 | 544.5432 | 1013.755
primary | augmented | random | 2 | YS_MPa | Ridge | 7 | 50.46141 | 67.26669
primary | augmented | random | 2 | YS_MPa | Tree | 7 | 50.55868 | 71.58791
primary | augmented | random | 2 | YS_MPa | RF | 7 | 58.22597 | 73.71517
primary | augmented | random | 2 | YS_MPa | ET | 7 | 42.8029 | 57.79146
primary | augmented | random | 2 | YS_MPa | XGB | 7 | 48.44272 | 65.89508
primary | augmented | random | 2 | YS_MPa | LGB | 7 | 49.39885 | 65.89584
primary | augmented | random | 2 | YS_MPa | GBRT | 7 | 47.23452 | 62.62516
primary | augmented | random | 2 | YS_MPa | SVR | 7 | 53.45242 | 74.27002
primary | augmented | random | 2 | YS_MPa | Avg | 7 | 45.72375 | 63.01386
primary | augmented | random | 2 | UTS_MPa | Dummy | 8 | 87.90683 | 109.7569
primary | augmented | random | 2 | UTS_MPa | Linear | 8 | 2400.481 | 4027.249
primary | augmented | random | 2 | UTS_MPa | Ridge | 8 | 42.16948 | 58.07176
primary | augmented | random | 2 | UTS_MPa | Tree | 8 | 40.55766 | 58.96572
primary | augmented | random | 2 | UTS_MPa | RF | 8 | 40.54661 | 57.64283
primary | augmented | random | 2 | UTS_MPa | ET | 8 | 31.3679 | 44.09905
primary | augmented | random | 2 | UTS_MPa | XGB | 8 | 38.9019 | 58.73781
primary | augmented | random | 2 | UTS_MPa | LGB | 8 | 41.56662 | 59.46403
primary | augmented | random | 2 | UTS_MPa | GBRT | 8 | 36.51336 | 51.71456
primary | augmented | random | 2 | UTS_MPa | SVR | 8 | 53.25274 | 74.80184
primary | augmented | random | 2 | UTS_MPa | Avg | 8 | 37.97577 | 54.86747
primary | augmented | random | 2 | EL_pct | Dummy | 7 | 4.014528 | 4.462697
primary | augmented | random | 2 | EL_pct | Linear | 7 | 14.46782 | 25.43929
primary | augmented | random | 2 | EL_pct | Ridge | 7 | 2.696393 | 3.4831
primary | augmented | random | 2 | EL_pct | Tree | 7 | 2.517524 | 3.379716
primary | augmented | random | 2 | EL_pct | RF | 7 | 2.467384 | 3.195477
primary | augmented | random | 2 | EL_pct | ET | 7 | 2.53659 | 3.371601
primary | augmented | random | 2 | EL_pct | XGB | 7 | 2.424656 | 3.278715
primary | augmented | random | 2 | EL_pct | LGB | 7 | 2.428406 | 3.297511
primary | augmented | random | 2 | EL_pct | GBRT | 7 | 2.434829 | 3.213846
primary | augmented | random | 2 | EL_pct | SVR | 7 | 3.083106 | 4.262527
primary | augmented | random | 2 | EL_pct | Avg | 7 | 2.47715 | 3.290615
primary | augmented | random | 3 | YS_MPa | Dummy | 7 | 122.5461 | 141.198
primary | augmented | random | 3 | YS_MPa | Linear | 7 | 489670.8 | 974140.3
primary | augmented | random | 3 | YS_MPa | Ridge | 7 | 56.68349 | 68.01265
primary | augmented | random | 3 | YS_MPa | Tree | 7 | 43.93017 | 56.53658
primary | augmented | random | 3 | YS_MPa | RF | 7 | 54.40606 | 65.92981
primary | augmented | random | 3 | YS_MPa | ET | 7 | 32.94782 | 46.7868
primary | augmented | random | 3 | YS_MPa | XGB | 7 | 36.30804 | 52.04213
primary | augmented | random | 3 | YS_MPa | LGB | 7 | 56.70633 | 70.51268
primary | augmented | random | 3 | YS_MPa | GBRT | 7 | 33.30775 | 42.74498
primary | augmented | random | 3 | YS_MPa | SVR | 7 | 56.62127 | 70.09276
primary | augmented | random | 3 | YS_MPa | Avg | 7 | 38.60128 | 51.24788
primary | augmented | random | 3 | UTS_MPa | Dummy | 8 | 87.60189 | 108.7645
primary | augmented | random | 3 | UTS_MPa | Linear | 8 | 960.5114 | 1553.819
primary | augmented | random | 3 | UTS_MPa | Ridge | 8 | 54.77846 | 67.4953
primary | augmented | random | 3 | UTS_MPa | Tree | 8 | 61.58283 | 77.26706
primary | augmented | random | 3 | UTS_MPa | RF | 8 | 47.9152 | 61.61763
primary | augmented | random | 3 | UTS_MPa | ET | 8 | 52.75196 | 62.14587
primary | augmented | random | 3 | UTS_MPa | XGB | 8 | 45.76406 | 57.16649
primary | augmented | random | 3 | UTS_MPa | LGB | 8 | 44.48659 | 56.63969
primary | augmented | random | 3 | UTS_MPa | GBRT | 8 | 50.50901 | 61.42577
primary | augmented | random | 3 | UTS_MPa | SVR | 8 | 73.82185 | 84.55342
primary | augmented | random | 3 | UTS_MPa | Avg | 8 | 49.63875028 | 60.46922
primary | augmented | random | 3 | EL_pct | Dummy | 7 | 4.096571 | 4.541632
primary | augmented | random | 3 | EL_pct | Linear | 7 | 124.5945 | 128.613
primary | augmented | random | 3 | EL_pct | Ridge | 7 | 2.474869 | 3.516277
primary | augmented | random | 3 | EL_pct | Tree | 7 | 2.692842 | 3.462842
primary | augmented | random | 3 | EL_pct | RF | 7 | 2.441974 | 3.259943
primary | augmented | random | 3 | EL_pct | ET | 7 | 2.788693 | 3.633649
primary | augmented | random | 3 | EL_pct | XGB | 7 | 2.325319 | 3.205161
primary | augmented | random | 3 | EL_pct | LGB | 7 | 2.51602 | 3.399333
primary | augmented | random | 3 | EL_pct | GBRT | 7 | 2.725751 | 3.477046
primary | augmented | random | 3 | EL_pct | SVR | 7 | 3.298876 | 4.456466
primary | augmented | random | 3 | EL_pct | Avg | 7 | 2.492795 | 3.404732
primary | augmented | random | 4 | YS_MPa | Dummy | 7 | 120.7732 | 139.5613
primary | augmented | random | 4 | YS_MPa | Linear | 7 | 402.0579 | 692.8497
primary | augmented | random | 4 | YS_MPa | Ridge | 7 | 46.22244 | 62.40303
primary | augmented | random | 4 | YS_MPa | Tree | 7 | 48.47475 | 65.63472
primary | augmented | random | 4 | YS_MPa | RF | 7 | 51.52482 | 67.43792
primary | augmented | random | 4 | YS_MPa | ET | 7 | 45.33233 | 65.37896
primary | augmented | random | 4 | YS_MPa | XGB | 7 | 40.05547 | 59.68159
primary | augmented | random | 4 | YS_MPa | LGB | 7 | 44.97455 | 63.50308
primary | augmented | random | 4 | YS_MPa | GBRT | 7 | 44.02201 | 63.28048
primary | augmented | random | 4 | YS_MPa | SVR | 7 | 54.91168 | 73.77578
primary | augmented | random | 4 | YS_MPa | Avg | 7 | 40.72058 | 58.93595
primary | augmented | random | 4 | UTS_MPa | Dummy | 8 | 87.29466 | 108.5657
primary | augmented | random | 4 | UTS_MPa | Linear | 8 | 1268.353 | 1975.368
primary | augmented | random | 4 | UTS_MPa | Ridge | 8 | 50.25437 | 69.63421
primary | augmented | random | 4 | UTS_MPa | Tree | 8 | 50.44944 | 75.15478
primary | augmented | random | 4 | UTS_MPa | RF | 8 | 38.69691 | 57.01632
primary | augmented | random | 4 | UTS_MPa | ET | 8 | 41.11714 | 60.00024
primary | augmented | random | 4 | UTS_MPa | XGB | 8 | 36.71591 | 54.68549
primary | augmented | random | 4 | UTS_MPa | LGB | 8 | 36.99964 | 54.664
primary | augmented | random | 4 | UTS_MPa | GBRT | 8 | 38.90985 | 57.54812
primary | augmented | random | 4 | UTS_MPa | SVR | 8 | 56.68315 | 75.08408
primary | augmented | random | 4 | UTS_MPa | Avg | 8 | 38.04238 | 55.78385
primary | augmented | random | 4 | EL_pct | Dummy | 7 | 4.057399 | 4.500858
primary | augmented | random | 4 | EL_pct | Linear | 7 | 21.07953 | 36.80921
primary | augmented | random | 4 | EL_pct | Ridge | 7 | 2.270808 | 3.056807
primary | augmented | random | 4 | EL_pct | Tree | 7 | 2.698427 | 3.589843
primary | augmented | random | 4 | EL_pct | RF | 7 | 2.231421 | 2.941084
primary | augmented | random | 4 | EL_pct | ET | 7 | 2.557619 | 3.397351
primary | augmented | random | 4 | EL_pct | XGB | 7 | 2.425375 | 3.249625
primary | augmented | random | 4 | EL_pct | LGB | 7 | 2.613525 | 3.446308
primary | augmented | random | 4 | EL_pct | GBRT | 7 | 2.851314 | 3.851092
primary | augmented | random | 4 | EL_pct | SVR | 7 | 3.298559 | 4.486844
primary | augmented | random | 4 | EL_pct | Avg | 7 | 2.477803 | 3.254082
primary | augmented | study_grouped | 42 | YS_MPa | Dummy | 7 | 121.8003 | 141.5111
primary | augmented | study_grouped | 42 | YS_MPa | Linear | 7 | 5848.886 | 7242.325
primary | augmented | study_grouped | 42 | YS_MPa | Ridge | 7 | 194.523 | 212.5991
primary | augmented | study_grouped | 42 | YS_MPa | Tree | 7 | 132.576 | 153.2904
primary | augmented | study_grouped | 42 | YS_MPa | RF | 7 | 126.4097 | 139.0735
primary | augmented | study_grouped | 42 | YS_MPa | ET | 7 | 119.913 | 133.5322
primary | augmented | study_grouped | 42 | YS_MPa | XGB | 7 | 130.8013 | 147.567
primary | augmented | study_grouped | 42 | YS_MPa | LGB | 7 | 117.5227 | 131.54
primary | augmented | study_grouped | 42 | YS_MPa | GBRT | 7 | 114.2225 | 134.0347
primary | augmented | study_grouped | 42 | YS_MPa | SVR | 7 | 130.0859 | 146.3738
primary | augmented | study_grouped | 42 | YS_MPa | Avg | 7 | 119.3024 | 132.8948
primary | augmented | study_grouped | 42 | UTS_MPa | Dummy | 8 | 88.74264 | 108.2774
primary | augmented | study_grouped | 42 | UTS_MPa | Linear | 8 | 178338.6 | 178485
primary | augmented | study_grouped | 42 | UTS_MPa | Ridge | 8 | 215.0413 | 231.03
primary | augmented | study_grouped | 42 | UTS_MPa | Tree | 8 | 116.4608 | 136.4526
primary | augmented | study_grouped | 42 | UTS_MPa | RF | 8 | 90.94128 | 105.2742
primary | augmented | study_grouped | 42 | UTS_MPa | ET | 8 | 95.56475 | 114.2194
primary | augmented | study_grouped | 42 | UTS_MPa | XGB | 8 | 92.13888 | 104.6728
primary | augmented | study_grouped | 42 | UTS_MPa | LGB | 8 | 102.1416 | 113.8224
primary | augmented | study_grouped | 42 | UTS_MPa | GBRT | 8 | 82.91732 | 97.23066
primary | augmented | study_grouped | 42 | UTS_MPa | SVR | 8 | 115.3908 | 131.1464
primary | augmented | study_grouped | 42 | UTS_MPa | Avg | 8 | 92.75741 | 107.3146
primary | augmented | study_grouped | 42 | EL_pct | Dummy | 7 | 4.184014 | 4.572573
primary | augmented | study_grouped | 42 | EL_pct | Linear | 7 | 175.7399 | 182.5896
primary | augmented | study_grouped | 42 | EL_pct | Ridge | 7 | 5.962604 | 6.714535
primary | augmented | study_grouped | 42 | EL_pct | Tree | 7 | 6.001462 | 6.617826
primary | augmented | study_grouped | 42 | EL_pct | RF | 7 | 4.115146 | 4.770371
primary | augmented | study_grouped | 42 | EL_pct | ET | 7 | 3.066164 | 4.081517
primary | augmented | study_grouped | 42 | EL_pct | XGB | 7 | 4.601843 | 5.36599
primary | augmented | study_grouped | 42 | EL_pct | LGB | 7 | 4.643159 | 5.237167
primary | augmented | study_grouped | 42 | EL_pct | GBRT | 7 | 5.118145 | 5.748223
primary | augmented | study_grouped | 42 | EL_pct | SVR | 7 | 5.45169 | 6.186788
primary | augmented | study_grouped | 42 | EL_pct | Avg | 7 | 4.044563 | 4.70256
primary | augmented | study_grouped | 1 | YS_MPa | Dummy | 7 | 122.9325 | 141.2955
primary | augmented | study_grouped | 1 | YS_MPa | Linear | 7 | 8062.641 | 9846.716
primary | augmented | study_grouped | 1 | YS_MPa | Ridge | 7 | 180.8246 | 196.3675
primary | augmented | study_grouped | 1 | YS_MPa | Tree | 7 | 81.09716 | 95.92201
primary | augmented | study_grouped | 1 | YS_MPa | RF | 7 | 109.0561 | 120.2014
primary | augmented | study_grouped | 1 | YS_MPa | ET | 7 | 110.014 | 124.9601
primary | augmented | study_grouped | 1 | YS_MPa | XGB | 7 | 105.5735 | 117.9104
primary | augmented | study_grouped | 1 | YS_MPa | LGB | 7 | 99.13276 | 109.3711
primary | augmented | study_grouped | 1 | YS_MPa | GBRT | 7 | 95.08141 | 111.0375
primary | augmented | study_grouped | 1 | YS_MPa | SVR | 7 | 132.9503 | 149.2956
primary | augmented | study_grouped | 1 | YS_MPa | Avg | 7 | 107.326 | 118.8846
primary | augmented | study_grouped | 1 | UTS_MPa | Dummy | 8 | 92.26159 | 110.3665
primary | augmented | study_grouped | 1 | UTS_MPa | Linear | 8 | 50192.61 | 50442.2
primary | augmented | study_grouped | 1 | UTS_MPa | Ridge | 8 | 190.7709 | 205.7499
primary | augmented | study_grouped | 1 | UTS_MPa | Tree | 8 | 109.1744 | 130.7893
primary | augmented | study_grouped | 1 | UTS_MPa | RF | 8 | 89.76856 | 104.3819
primary | augmented | study_grouped | 1 | UTS_MPa | ET | 8 | 87.87566 | 106.5896
primary | augmented | study_grouped | 1 | UTS_MPa | XGB | 8 | 91.22798 | 103.2742
primary | augmented | study_grouped | 1 | UTS_MPa | LGB | 8 | 95.35345 | 107.4637
primary | augmented | study_grouped | 1 | UTS_MPa | GBRT | 8 | 97.79502 | 114.5466
primary | augmented | study_grouped | 1 | UTS_MPa | SVR | 8 | 122.7932 | 140.2283
primary | augmented | study_grouped | 1 | UTS_MPa | Avg | 8 | 94.69448 | 108.8099
primary | augmented | study_grouped | 1 | EL_pct | Dummy | 7 | 4.074454 | 4.481338
primary | augmented | study_grouped | 1 | EL_pct | Linear | 7 | 203.1384 | 224.5181
primary | augmented | study_grouped | 1 | EL_pct | Ridge | 7 | 4.616535 | 5.229739
primary | augmented | study_grouped | 1 | EL_pct | Tree | 7 | 4.913588 | 5.563198
primary | augmented | study_grouped | 1 | EL_pct | RF | 7 | 3.545958 | 4.240837
primary | augmented | study_grouped | 1 | EL_pct | ET | 7 | 3.235531 | 4.205656
primary | augmented | study_grouped | 1 | EL_pct | XGB | 7 | 4.088237 | 4.852026
primary | augmented | study_grouped | 1 | EL_pct | LGB | 7 | 4.105321 | 4.805798
primary | augmented | study_grouped | 1 | EL_pct | GBRT | 7 | 3.668028 | 4.453423
primary | augmented | study_grouped | 1 | EL_pct | SVR | 7 | 5.421478 | 6.070475
primary | augmented | study_grouped | 1 | EL_pct | Avg | 7 | 3.439547 | 4.184257
primary | augmented | study_grouped | 2 | YS_MPa | Dummy | 7 | 136.5458 | 156.8065
primary | augmented | study_grouped | 2 | YS_MPa | Linear | 7 | 25118.24 | 27889.97
primary | augmented | study_grouped | 2 | YS_MPa | Ridge | 7 | 191.1227 | 211.167
primary | augmented | study_grouped | 2 | YS_MPa | Tree | 7 | 111.7383 | 128.8848
primary | augmented | study_grouped | 2 | YS_MPa | RF | 7 | 123.6064 | 137.1648
primary | augmented | study_grouped | 2 | YS_MPa | ET | 7 | 120.6623 | 138.275
primary | augmented | study_grouped | 2 | YS_MPa | XGB | 7 | 131.0275 | 147.2874
primary | augmented | study_grouped | 2 | YS_MPa | LGB | 7 | 102.622 | 116.068
primary | augmented | study_grouped | 2 | YS_MPa | GBRT | 7 | 124.3669 | 142.2181
primary | augmented | study_grouped | 2 | YS_MPa | SVR | 7 | 156.0467 | 173.6241
primary | augmented | study_grouped | 2 | YS_MPa | Avg | 7 | 124.5951 | 137.926
primary | augmented | study_grouped | 2 | UTS_MPa | Dummy | 8 | 101.6327 | 121.1795
primary | augmented | study_grouped | 2 | UTS_MPa | Linear | 8 | 88417 | 89657.01
primary | augmented | study_grouped | 2 | UTS_MPa | Ridge | 8 | 168.2717 | 186.7627
primary | augmented | study_grouped | 2 | UTS_MPa | Tree | 8 | 104.3699 | 121.5492
primary | augmented | study_grouped | 2 | UTS_MPa | RF | 8 | 107.1485 | 120.8245
primary | augmented | study_grouped | 2 | UTS_MPa | ET | 8 | 96.68279 | 113.6578
primary | augmented | study_grouped | 2 | UTS_MPa | XGB | 8 | 102.4833 | 115.5835
primary | augmented | study_grouped | 2 | UTS_MPa | LGB | 8 | 95.96709 | 108.7582
primary | augmented | study_grouped | 2 | UTS_MPa | GBRT | 8 | 111.5964 | 126.5374
primary | augmented | study_grouped | 2 | UTS_MPa | SVR | 8 | 143.0454 | 160.6069
primary | augmented | study_grouped | 2 | UTS_MPa | Avg | 8 | 106.2548 | 119.496
primary | augmented | study_grouped | 2 | EL_pct | Dummy | 7 | 4.486849 | 4.88783
primary | augmented | study_grouped | 2 | EL_pct | Linear | 7 | 158.7676 | 177.5359
primary | augmented | study_grouped | 2 | EL_pct | Ridge | 7 | 5.391194 | 6.214557
primary | augmented | study_grouped | 2 | EL_pct | Tree | 7 | 5.571236 | 6.301713
primary | augmented | study_grouped | 2 | EL_pct | RF | 7 | 4.3174 | 5.04805
primary | augmented | study_grouped | 2 | EL_pct | ET | 7 | 4.101444 | 5.02058
primary | augmented | study_grouped | 2 | EL_pct | XGB | 7 | 4.950646 | 5.676579
primary | augmented | study_grouped | 2 | EL_pct | LGB | 7 | 5.113751 | 5.837015
primary | augmented | study_grouped | 2 | EL_pct | GBRT | 7 | 4.717174 | 5.557943
primary | augmented | study_grouped | 2 | EL_pct | SVR | 7 | 4.630583 | 5.296505
primary | augmented | study_grouped | 2 | EL_pct | Avg | 7 | 4.103612 | 4.877704
primary | augmented | study_grouped | 3 | YS_MPa | Dummy | 7 | 126.2634 | 146.3868
primary | augmented | study_grouped | 3 | YS_MPa | Linear | 7 | 14659.17 | 14851.77
primary | augmented | study_grouped | 3 | YS_MPa | Ridge | 7 | 519.0935 | 530.579
primary | augmented | study_grouped | 3 | YS_MPa | Tree | 7 | 134.7061 | 157.2865
primary | augmented | study_grouped | 3 | YS_MPa | RF | 7 | 137.4839 | 152.6658
primary | augmented | study_grouped | 3 | YS_MPa | ET | 7 | 121.7081 | 140.0831
primary | augmented | study_grouped | 3 | YS_MPa | XGB | 7 | 142.5169 | 157.843
primary | augmented | study_grouped | 3 | YS_MPa | LGB | 7 | 104.4339 | 114.6477
primary | augmented | study_grouped | 3 | YS_MPa | GBRT | 7 | 123.8359 | 145.2505
primary | augmented | study_grouped | 3 | YS_MPa | SVR | 7 | 141.3816 | 154.9418
primary | augmented | study_grouped | 3 | YS_MPa | Avg | 7 | 119.2438 | 134.7558
primary | augmented | study_grouped | 3 | UTS_MPa | Dummy | 8 | 99.85708 | 118.1845
primary | augmented | study_grouped | 3 | UTS_MPa | Linear | 8 | 221809 | 222448.8
primary | augmented | study_grouped | 3 | UTS_MPa | Ridge | 8 | 362.0579 | 370.7451
primary | augmented | study_grouped | 3 | UTS_MPa | Tree | 8 | 139.6929 | 165.3496
primary | augmented | study_grouped | 3 | UTS_MPa | RF | 8 | 106.0868 | 121.111
primary | augmented | study_grouped | 3 | UTS_MPa | ET | 8 | 95.0044 | 108.2021
primary | augmented | study_grouped | 3 | UTS_MPa | XGB | 8 | 98.82052 | 112.613
primary | augmented | study_grouped | 3 | UTS_MPa | LGB | 8 | 81.94628 | 93.68036
primary | augmented | study_grouped | 3 | UTS_MPa | GBRT | 8 | 113.6784 | 130.8317
primary | augmented | study_grouped | 3 | UTS_MPa | SVR | 8 | 157.3517 | 167.5866
primary | augmented | study_grouped | 3 | UTS_MPa | Avg | 8 | 107.6123 | 119.9893
primary | augmented | study_grouped | 3 | EL_pct | Dummy | 7 | 4.320153 | 4.698555
primary | augmented | study_grouped | 3 | EL_pct | Linear | 7 | 1046.797 | 1052.897
primary | augmented | study_grouped | 3 | EL_pct | Ridge | 7 | 12.38826 | 13.02379
primary | augmented | study_grouped | 3 | EL_pct | Tree | 7 | 5.234485 | 5.976277
primary | augmented | study_grouped | 3 | EL_pct | RF | 7 | 3.577037 | 4.293814
primary | augmented | study_grouped | 3 | EL_pct | ET | 7 | 3.22767 | 4.139156
primary | augmented | study_grouped | 3 | EL_pct | XGB | 7 | 4.784012 | 5.445531
primary | augmented | study_grouped | 3 | EL_pct | LGB | 7 | 4.723331 | 5.519908
primary | augmented | study_grouped | 3 | EL_pct | GBRT | 7 | 3.39076 | 4.25142
primary | augmented | study_grouped | 3 | EL_pct | SVR | 7 | 5.400277 | 6.07188
primary | augmented | study_grouped | 3 | EL_pct | Avg | 7 | 3.557784 | 4.344395
primary | augmented | study_grouped | 4 | YS_MPa | Dummy | 7 | 129.0874 | 149.0077
primary | augmented | study_grouped | 4 | YS_MPa | Linear | 7 | 8784.378 | 10290.67
primary | augmented | study_grouped | 4 | YS_MPa | Ridge | 7 | 191.568 | 210.0159
primary | augmented | study_grouped | 4 | YS_MPa | Tree | 7 | 124.2925 | 142.4286
primary | augmented | study_grouped | 4 | YS_MPa | RF | 7 | 121.1896 | 133.8476
primary | augmented | study_grouped | 4 | YS_MPa | ET | 7 | 118.8555 | 133.1208
primary | augmented | study_grouped | 4 | YS_MPa | XGB | 7 | 112.0419 | 129.8336
primary | augmented | study_grouped | 4 | YS_MPa | LGB | 7 | 94.12749 | 107.8769
primary | augmented | study_grouped | 4 | YS_MPa | GBRT | 7 | 115.8563 | 137.322
primary | augmented | study_grouped | 4 | YS_MPa | SVR | 7 | 144.3301 | 161.3914
primary | augmented | study_grouped | 4 | YS_MPa | Avg | 7 | 112.3194 | 125.7582
primary | augmented | study_grouped | 4 | UTS_MPa | Dummy | 8 | 93.34128 | 112.7359
primary | augmented | study_grouped | 4 | UTS_MPa | Linear | 8 | 209799.2 | 210092.3
primary | augmented | study_grouped | 4 | UTS_MPa | Ridge | 8 | 198.3216 | 216.8526
primary | augmented | study_grouped | 4 | UTS_MPa | Tree | 8 | 116.0821 | 133.3891
primary | augmented | study_grouped | 4 | UTS_MPa | RF | 8 | 97.58871 | 110.7681
primary | augmented | study_grouped | 4 | UTS_MPa | ET | 8 | 100.416 | 118.0753
primary | augmented | study_grouped | 4 | UTS_MPa | XGB | 8 | 92.49296 | 104.0252
primary | augmented | study_grouped | 4 | UTS_MPa | LGB | 8 | 96.03591 | 108.9734
primary | augmented | study_grouped | 4 | UTS_MPa | GBRT | 8 | 93.36453 | 108.9798
primary | augmented | study_grouped | 4 | UTS_MPa | SVR | 8 | 129.7606 | 148.9279
primary | augmented | study_grouped | 4 | UTS_MPa | Avg | 8 | 98.81321 | 113.3502
primary | augmented | study_grouped | 4 | EL_pct | Dummy | 7 | 4.619084 | 4.995137
primary | augmented | study_grouped | 4 | EL_pct | Linear | 7 | 697.4099 | 766.7983
primary | augmented | study_grouped | 4 | EL_pct | Ridge | 7 | 5.592349 | 6.359147
primary | augmented | study_grouped | 4 | EL_pct | Tree | 7 | 4.817428 | 5.468579
primary | augmented | study_grouped | 4 | EL_pct | RF | 7 | 3.658053 | 4.366111
primary | augmented | study_grouped | 4 | EL_pct | ET | 7 | 3.616437 | 4.526795
primary | augmented | study_grouped | 4 | EL_pct | XGB | 7 | 4.072034 | 4.760186
primary | augmented | study_grouped | 4 | EL_pct | LGB | 7 | 4.168004 | 4.863057
primary | augmented | study_grouped | 4 | EL_pct | GBRT | 7 | 3.884202 | 4.583054
primary | augmented | study_grouped | 4 | EL_pct | SVR | 7 | 4.100926 | 4.870595
primary | augmented | study_grouped | 4 | EL_pct | Avg | 7 | 3.535362 | 4.277062
primary | augmented | study_loso | 42 | YS_MPa | Dummy | 7 | 129.4867 | 148.5931
primary | augmented | study_loso | 42 | YS_MPa | Linear | 7 | 8216.987 | 10017.09
primary | augmented | study_loso | 42 | YS_MPa | Ridge | 7 | 250.9726 | 267.2085
primary | augmented | study_loso | 42 | YS_MPa | Tree | 7 | 122.8049 | 142.7001
primary | augmented | study_loso | 42 | YS_MPa | RF | 7 | 124.1021 | 136.5753
primary | augmented | study_loso | 42 | YS_MPa | ET | 7 | 121.5094 | 136.9531
primary | augmented | study_loso | 42 | YS_MPa | XGB | 7 | 126.5784 | 141.9579
primary | augmented | study_loso | 42 | YS_MPa | LGB | 7 | 100.1185 | 113.3113
primary | augmented | study_loso | 42 | YS_MPa | GBRT | 7 | 120.7265 | 139.5389
primary | augmented | study_loso | 42 | YS_MPa | SVR | 7 | 144.247 | 160.1977
primary | augmented | study_loso | 42 | YS_MPa | Avg | 7 | 120.4797 | 133.7214
primary | augmented | study_loso | 42 | UTS_MPa | Dummy | 8 | 97.31223 | 116.4706
primary | augmented | study_loso | 42 | UTS_MPa | Linear | 8 | 88445.69 | 88695.52
primary | augmented | study_loso | 42 | UTS_MPa | Ridge | 8 | 251.1309 | 267.2112
primary | augmented | study_loso | 42 | UTS_MPa | Tree | 8 | 121.2781 | 139.4004
primary | augmented | study_loso | 42 | UTS_MPa | RF | 8 | 94.50715 | 109.72
primary | augmented | study_loso | 42 | UTS_MPa | ET | 8 | 93.47836 | 111.9738
primary | augmented | study_loso | 42 | UTS_MPa | XGB | 8 | 95.58845 | 109.945
primary | augmented | study_loso | 42 | UTS_MPa | LGB | 8 | 101.6412 | 112.7838
primary | augmented | study_loso | 42 | UTS_MPa | GBRT | 8 | 98.6733 | 116.0147
primary | augmented | study_loso | 42 | UTS_MPa | SVR | 8 | 128.2634 | 146.5347
primary | augmented | study_loso | 42 | UTS_MPa | Avg | 8 | 99.93925 | 114.3776
primary | augmented | study_loso | 42 | EL_pct | Dummy | 7 | 4.372944 | 4.752176
primary | augmented | study_loso | 42 | EL_pct | Linear | 7 | 240.4311 | 257.8871
primary | augmented | study_loso | 42 | EL_pct | Ridge | 7 | 6.747711 | 7.497743
primary | augmented | study_loso | 42 | EL_pct | Tree | 7 | 4.809369 | 5.558147
primary | augmented | study_loso | 42 | EL_pct | RF | 7 | 3.696391 | 4.419845
primary | augmented | study_loso | 42 | EL_pct | ET | 7 | 3.232775 | 4.196254
primary | augmented | study_loso | 42 | EL_pct | XGB | 7 | 4.6308 | 5.327546
primary | augmented | study_loso | 42 | EL_pct | LGB | 7 | 4.613387 | 5.413299
primary | augmented | study_loso | 42 | EL_pct | GBRT | 7 | 3.93854 | 4.773158
primary | augmented | study_loso | 42 | EL_pct | SVR | 7 | 4.80112 | 5.454232
primary | augmented | study_loso | 42 | EL_pct | Avg | 7 | 3.606102 | 4.359414
jmi_compilation | raw | random | 42 | YS_MPa | Dummy | 40 | 93.15843 | 98.38695
jmi_compilation | raw | random | 42 | YS_MPa | Linear | 40 | 67.40868 | 73.07001
jmi_compilation | raw | random | 42 | YS_MPa | Ridge | 40 | 67.93207 | 73.78876
jmi_compilation | raw | random | 42 | YS_MPa | Tree | 40 | 49.45479 | 55.56461
jmi_compilation | raw | random | 42 | YS_MPa | RF | 40 | 44.40627 | 49.69848
jmi_compilation | raw | random | 42 | YS_MPa | ET | 40 | 47.86604 | 52.2535
jmi_compilation | raw | random | 42 | YS_MPa | XGB | 40 | 44.27176 | 49.63561
jmi_compilation | raw | random | 42 | YS_MPa | LGB | 40 | 46.73852 | 51.78738
jmi_compilation | raw | random | 42 | YS_MPa | GBRT | 40 | 42.28691 | 46.84903
jmi_compilation | raw | random | 42 | YS_MPa | SVR | 40 | 60.36045 | 69.74423
jmi_compilation | raw | random | 42 | YS_MPa | Avg | 40 | 44.22735 | 49.45114
jmi_compilation | raw | random | 42 | UTS_MPa | Dummy | 43 | 78.80708 | 82.71046
jmi_compilation | raw | random | 42 | UTS_MPa | Linear | 43 | 56.56705 | 61.32538
jmi_compilation | raw | random | 42 | UTS_MPa | Ridge | 43 | 56.44125 | 60.9299
jmi_compilation | raw | random | 42 | UTS_MPa | Tree | 43 | 43.34734 | 47.80943
jmi_compilation | raw | random | 42 | UTS_MPa | RF | 43 | 38.86959 | 43.20607
jmi_compilation | raw | random | 42 | UTS_MPa | ET | 43 | 40.23308 | 44.3567
jmi_compilation | raw | random | 42 | UTS_MPa | XGB | 43 | 37.87577 | 41.50279
jmi_compilation | raw | random | 42 | UTS_MPa | LGB | 43 | 36.14634 | 40.22173
jmi_compilation | raw | random | 42 | UTS_MPa | GBRT | 43 | 35.35729 | 38.33059
jmi_compilation | raw | random | 42 | UTS_MPa | SVR | 43 | 56.70434 | 63.67335
jmi_compilation | raw | random | 42 | UTS_MPa | Avg | 43 | 37.21941 | 41.15579
jmi_compilation | raw | random | 42 | EL_pct | Dummy | 43 | 3.122788 | 3.341034
jmi_compilation | raw | random | 42 | EL_pct | Linear | 43 | 2.776747 | 3.02504
jmi_compilation | raw | random | 42 | EL_pct | Ridge | 43 | 2.564325 | 2.818486
jmi_compilation | raw | random | 42 | EL_pct | Tree | 43 | 2.618379 | 2.898768
jmi_compilation | raw | random | 42 | EL_pct | RF | 43 | 2.06721 | 2.324541
jmi_compilation | raw | random | 42 | EL_pct | ET | 43 | 2.055663 | 2.271838
jmi_compilation | raw | random | 42 | EL_pct | XGB | 43 | 2.245895 | 2.497433
jmi_compilation | raw | random | 42 | EL_pct | LGB | 43 | 2.202864 | 2.452728
jmi_compilation | raw | random | 42 | EL_pct | GBRT | 43 | 2.277907 | 2.535844
jmi_compilation | raw | random | 42 | EL_pct | SVR | 43 | 2.975424 | 3.334438
jmi_compilation | raw | random | 42 | EL_pct | Avg | 43 | 2.091664 | 2.356266
jmi_compilation | raw | random | 1 | YS_MPa | Dummy | 40 | 92.20653 | 97.5653
jmi_compilation | raw | random | 1 | YS_MPa | Linear | 40 | 66.41939 | 72.75595
jmi_compilation | raw | random | 1 | YS_MPa | Ridge | 40 | 67.07647 | 73.08122
jmi_compilation | raw | random | 1 | YS_MPa | Tree | 40 | 52.08961 | 57.75855
jmi_compilation | raw | random | 1 | YS_MPa | RF | 40 | 44.7341 | 50.15245
jmi_compilation | raw | random | 1 | YS_MPa | ET | 40 | 43.39995 | 48.49205
jmi_compilation | raw | random | 1 | YS_MPa | XGB | 40 | 43.41744 | 48.70914
jmi_compilation | raw | random | 1 | YS_MPa | LGB | 40 | 49.29192 | 55.4433
jmi_compilation | raw | random | 1 | YS_MPa | GBRT | 40 | 39.97314 | 44.97711
jmi_compilation | raw | random | 1 | YS_MPa | SVR | 40 | 56.13497 | 65.69528
jmi_compilation | raw | random | 1 | YS_MPa | Avg | 40 | 42.61242 | 48.16218
jmi_compilation | raw | random | 1 | UTS_MPa | Dummy | 43 | 78.44797 | 82.4282
jmi_compilation | raw | random | 1 | UTS_MPa | Linear | 43 | 57.2082 | 63.42697
jmi_compilation | raw | random | 1 | UTS_MPa | Ridge | 43 | 57.28394 | 62.82305
jmi_compilation | raw | random | 1 | UTS_MPa | Tree | 43 | 50.60962 | 56.79511
jmi_compilation | raw | random | 1 | UTS_MPa | RF | 43 | 38.33696 | 42.48405
jmi_compilation | raw | random | 1 | UTS_MPa | ET | 43 | 37.31972 | 41.37218
jmi_compilation | raw | random | 1 | UTS_MPa | XGB | 43 | 36.29727 | 40.48485
jmi_compilation | raw | random | 1 | UTS_MPa | LGB | 43 | 37.23538 | 41.60966
jmi_compilation | raw | random | 1 | UTS_MPa | GBRT | 43 | 34.39797 | 37.95965
jmi_compilation | raw | random | 1 | UTS_MPa | SVR | 43 | 50.68199 | 58.05947
jmi_compilation | raw | random | 1 | UTS_MPa | Avg | 43 | 35.49904 | 39.73284
jmi_compilation | raw | random | 1 | EL_pct | Dummy | 43 | 3.103319 | 3.335073
jmi_compilation | raw | random | 1 | EL_pct | Linear | 43 | 2.698251 | 2.932395
jmi_compilation | raw | random | 1 | EL_pct | Ridge | 43 | 2.620837 | 2.837483
jmi_compilation | raw | random | 1 | EL_pct | Tree | 43 | 2.717177 | 2.997596
jmi_compilation | raw | random | 1 | EL_pct | RF | 43 | 2.238497 | 2.471926
jmi_compilation | raw | random | 1 | EL_pct | ET | 43 | 2.049509 | 2.272238
jmi_compilation | raw | random | 1 | EL_pct | XGB | 43 | 2.298958 | 2.545122
jmi_compilation | raw | random | 1 | EL_pct | LGB | 43 | 2.205673 | 2.420491
jmi_compilation | raw | random | 1 | EL_pct | GBRT | 43 | 2.275332 | 2.482325
jmi_compilation | raw | random | 1 | EL_pct | SVR | 43 | 3.095415 | 3.402496
jmi_compilation | raw | random | 1 | EL_pct | Avg | 43 | 2.198829 | 2.417545
jmi_compilation | raw | random | 2 | YS_MPa | Dummy | 40 | 92.3342 | 97.62916
jmi_compilation | raw | random | 2 | YS_MPa | Linear | 40 | 62.75466 | 69.91728
jmi_compilation | raw | random | 2 | YS_MPa | Ridge | 40 | 61.95835 | 68.48347
jmi_compilation | raw | random | 2 | YS_MPa | Tree | 40 | 61.90894 | 69.57639
jmi_compilation | raw | random | 2 | YS_MPa | RF | 40 | 49.42088 | 54.97352
jmi_compilation | raw | random | 2 | YS_MPa | ET | 40 | 46.40055 | 51.23001
jmi_compilation | raw | random | 2 | YS_MPa | XGB | 40 | 50.04379 | 55.24416
jmi_compilation | raw | random | 2 | YS_MPa | LGB | 40 | 51.73256 | 57.43283
jmi_compilation | raw | random | 2 | YS_MPa | GBRT | 40 | 47.4539 | 52.1801
jmi_compilation | raw | random | 2 | YS_MPa | SVR | 40 | 58.36915 | 66.74514
jmi_compilation | raw | random | 2 | YS_MPa | Avg | 40 | 46.0969 | 51.13752
jmi_compilation | raw | random | 2 | UTS_MPa | Dummy | 43 | 78.66139 | 82.65322
jmi_compilation | raw | random | 2 | UTS_MPa | Linear | 43 | 56.88937 | 62.27618
jmi_compilation | raw | random | 2 | UTS_MPa | Ridge | 43 | 53.47317 | 58.48033
jmi_compilation | raw | random | 2 | UTS_MPa | Tree | 43 | 47.73633 | 51.8827
jmi_compilation | raw | random | 2 | UTS_MPa | RF | 43 | 40.42652 | 44.94492
jmi_compilation | raw | random | 2 | UTS_MPa | ET | 43 | 38.47187 | 42.12185
jmi_compilation | raw | random | 2 | UTS_MPa | XGB | 43 | 39.29911 | 43.39223
jmi_compilation | raw | random | 2 | UTS_MPa | LGB | 43 | 40.35792 | 44.04883
jmi_compilation | raw | random | 2 | UTS_MPa | GBRT | 43 | 39.12284 | 42.49441
jmi_compilation | raw | random | 2 | UTS_MPa | SVR | 43 | 52.18988 | 58.53578
jmi_compilation | raw | random | 2 | UTS_MPa | Avg | 43 | 37.93484 | 41.75622
jmi_compilation | raw | random | 2 | EL_pct | Dummy | 43 | 3.116527 | 3.336353
jmi_compilation | raw | random | 2 | EL_pct | Linear | 43 | 2.848928 | 3.112749
jmi_compilation | raw | random | 2 | EL_pct | Ridge | 43 | 2.649897 | 2.902764
jmi_compilation | raw | random | 2 | EL_pct | Tree | 43 | 3.035255 | 3.336854
jmi_compilation | raw | random | 2 | EL_pct | RF | 43 | 2.270111 | 2.535382
jmi_compilation | raw | random | 2 | EL_pct | ET | 43 | 2.181697 | 2.399687
jmi_compilation | raw | random | 2 | EL_pct | XGB | 43 | 2.363466 | 2.595566
jmi_compilation | raw | random | 2 | EL_pct | LGB | 43 | 2.386631 | 2.649157
jmi_compilation | raw | random | 2 | EL_pct | GBRT | 43 | 2.291501 | 2.555147
jmi_compilation | raw | random | 2 | EL_pct | SVR | 43 | 3.247853 | 3.600394
jmi_compilation | raw | random | 2 | EL_pct | Avg | 43 | 2.190749 | 2.448166
jmi_compilation | raw | random | 3 | YS_MPa | Dummy | 40 | 92.91243 | 98.31988
jmi_compilation | raw | random | 3 | YS_MPa | Linear | 40 | 72.84604 | 79.71054
jmi_compilation | raw | random | 3 | YS_MPa | Ridge | 40 | 67.99132 | 75.06552
jmi_compilation | raw | random | 3 | YS_MPa | Tree | 40 | 52.66162 | 58.44016
jmi_compilation | raw | random | 3 | YS_MPa | RF | 40 | 49.3821 | 54.81897
jmi_compilation | raw | random | 3 | YS_MPa | ET | 40 | 48.50573 | 53.0201
jmi_compilation | raw | random | 3 | YS_MPa | XGB | 40 | 47.88716 | 53.46494
jmi_compilation | raw | random | 3 | YS_MPa | LGB | 40 | 51.46532 | 57.23613
jmi_compilation | raw | random | 3 | YS_MPa | GBRT | 40 | 41.44554 | 46.14307
jmi_compilation | raw | random | 3 | YS_MPa | SVR | 40 | 57.97646 | 65.87462
jmi_compilation | raw | random | 3 | YS_MPa | Avg | 40 | 46.38917 | 51.67866
jmi_compilation | raw | random | 3 | UTS_MPa | Dummy | 43 | 79.03604 | 83.08012
jmi_compilation | raw | random | 3 | UTS_MPa | Linear | 43 | 60.02166 | 66.89067
jmi_compilation | raw | random | 3 | UTS_MPa | Ridge | 43 | 56.07591 | 61.66388
jmi_compilation | raw | random | 3 | UTS_MPa | Tree | 43 | 46.1234 | 51.21578
jmi_compilation | raw | random | 3 | UTS_MPa | RF | 43 | 42.40642 | 47.00689
jmi_compilation | raw | random | 3 | UTS_MPa | ET | 43 | 41.62659 | 45.54808
jmi_compilation | raw | random | 3 | UTS_MPa | XGB | 43 | 39.86554 | 44.10151
jmi_compilation | raw | random | 3 | UTS_MPa | LGB | 43 | 39.00376 | 43.56378
jmi_compilation | raw | random | 3 | UTS_MPa | GBRT | 43 | 36.63312 | 40.4383
jmi_compilation | raw | random | 3 | UTS_MPa | SVR | 43 | 56.31003 | 62.39319
jmi_compilation | raw | random | 3 | UTS_MPa | Avg | 43 | 38.96088 | 43.34807
jmi_compilation | raw | random | 3 | EL_pct | Dummy | 43 | 3.16748 | 3.389947
jmi_compilation | raw | random | 3 | EL_pct | Linear | 43 | 2.814509 | 3.066948
jmi_compilation | raw | random | 3 | EL_pct | Ridge | 43 | 2.668854 | 2.883395
jmi_compilation | raw | random | 3 | EL_pct | Tree | 43 | 3.170521 | 3.486186
jmi_compilation | raw | random | 3 | EL_pct | RF | 43 | 2.279833 | 2.478143
jmi_compilation | raw | random | 3 | EL_pct | ET | 43 | 2.175646 | 2.342957
jmi_compilation | raw | random | 3 | EL_pct | XGB | 43 | 2.457598 | 2.701916
jmi_compilation | raw | random | 3 | EL_pct | LGB | 43 | 2.381209 | 2.638291
jmi_compilation | raw | random | 3 | EL_pct | GBRT | 43 | 2.299386 | 2.525326
jmi_compilation | raw | random | 3 | EL_pct | SVR | 43 | 3.229988 | 3.579968
jmi_compilation | raw | random | 3 | EL_pct | Avg | 43 | 2.322945 | 2.532632
jmi_compilation | raw | random | 4 | YS_MPa | Dummy | 40 | 91.75648 | 97.13948
jmi_compilation | raw | random | 4 | YS_MPa | Linear | 40 | 63.30765 | 70.33123
jmi_compilation | raw | random | 4 | YS_MPa | Ridge | 40 | 64.1246 | 70.89678
jmi_compilation | raw | random | 4 | YS_MPa | Tree | 40 | 49.3863 | 55.29579
jmi_compilation | raw | random | 4 | YS_MPa | RF | 40 | 46.08995 | 51.87114
jmi_compilation | raw | random | 4 | YS_MPa | ET | 40 | 44.22845 | 49.42084
jmi_compilation | raw | random | 4 | YS_MPa | XGB | 40 | 46.87045 | 52.97574
jmi_compilation | raw | random | 4 | YS_MPa | LGB | 40 | 51.89113 | 57.79049
jmi_compilation | raw | random | 4 | YS_MPa | GBRT | 40 | 40.89898 | 46.28482
jmi_compilation | raw | random | 4 | YS_MPa | SVR | 40 | 59.8196 | 66.89735
jmi_compilation | raw | random | 4 | YS_MPa | Avg | 40 | 44.49368 | 49.8342
jmi_compilation | raw | random | 4 | UTS_MPa | Dummy | 43 | 78.23909 | 82.19286
jmi_compilation | raw | random | 4 | UTS_MPa | Linear | 43 | 54.93821 | 61.30912
jmi_compilation | raw | random | 4 | UTS_MPa | Ridge | 43 | 53.70417 | 59.19784
jmi_compilation | raw | random | 4 | UTS_MPa | Tree | 43 | 45.14149 | 49.18434
jmi_compilation | raw | random | 4 | UTS_MPa | RF | 43 | 40.24911 | 44.56385
jmi_compilation | raw | random | 4 | UTS_MPa | ET | 43 | 40.47074 | 44.47297
jmi_compilation | raw | random | 4 | UTS_MPa | XGB | 43 | 38.9162 | 43.44944
jmi_compilation | raw | random | 4 | UTS_MPa | LGB | 43 | 37.89773 | 42.37683
jmi_compilation | raw | random | 4 | UTS_MPa | GBRT | 43 | 38.25753 | 42.21601
jmi_compilation | raw | random | 4 | UTS_MPa | SVR | 43 | 62.57458 | 69.44832
jmi_compilation | raw | random | 4 | UTS_MPa | Avg | 43 | 37.92965 | 42.14691
jmi_compilation | raw | random | 4 | EL_pct | Dummy | 43 | 3.151158 | 3.38072
jmi_compilation | raw | random | 4 | EL_pct | Linear | 43 | 2.824981 | 3.08836
jmi_compilation | raw | random | 4 | EL_pct | Ridge | 43 | 2.71083 | 2.949466
jmi_compilation | raw | random | 4 | EL_pct | Tree | 43 | 2.823435 | 3.081477
jmi_compilation | raw | random | 4 | EL_pct | RF | 43 | 2.333072 | 2.552829
jmi_compilation | raw | random | 4 | EL_pct | ET | 43 | 2.190531 | 2.394984
jmi_compilation | raw | random | 4 | EL_pct | XGB | 43 | 2.422391 | 2.625388
jmi_compilation | raw | random | 4 | EL_pct | LGB | 43 | 2.340561 | 2.563199
jmi_compilation | raw | random | 4 | EL_pct | GBRT | 43 | 2.359525 | 2.55582
jmi_compilation | raw | random | 4 | EL_pct | SVR | 43 | 3.639831 | 3.999755
jmi_compilation | raw | random | 4 | EL_pct | Avg | 43 | 2.350313 | 2.55915
jmi_compilation | raw | study_grouped | 42 | YS_MPa | Dummy | 40 | 95.91623 | 100.7006
jmi_compilation | raw | study_grouped | 42 | YS_MPa | Linear | 40 | 73.04127 | 81.64563
jmi_compilation | raw | study_grouped | 42 | YS_MPa | Ridge | 40 | 67.89846 | 74.57445
jmi_compilation | raw | study_grouped | 42 | YS_MPa | Tree | 40 | 65.58008 | 70.96666
jmi_compilation | raw | study_grouped | 42 | YS_MPa | RF | 40 | 57.38 | 62.44653
jmi_compilation | raw | study_grouped | 42 | YS_MPa | ET | 40 | 60.35786 | 64.84806
jmi_compilation | raw | study_grouped | 42 | YS_MPa | XGB | 40 | 56.27154 | 61.43523
jmi_compilation | raw | study_grouped | 42 | YS_MPa | LGB | 40 | 59.86645 | 64.77453
jmi_compilation | raw | study_grouped | 42 | YS_MPa | GBRT | 40 | 57.06817 | 62.79708
jmi_compilation | raw | study_grouped | 42 | YS_MPa | SVR | 40 | 64.37158 | 71.68822
jmi_compilation | raw | study_grouped | 42 | YS_MPa | Avg | 40 | 55.96874 | 61.53632
jmi_compilation | raw | study_grouped | 42 | UTS_MPa | Dummy | 43 | 80.2028 | 83.82342
jmi_compilation | raw | study_grouped | 42 | UTS_MPa | Linear | 43 | 53.30984 | 59.27434
jmi_compilation | raw | study_grouped | 42 | UTS_MPa | Ridge | 43 | 54.98553 | 60.08426
jmi_compilation | raw | study_grouped | 42 | UTS_MPa | Tree | 43 | 57.68351 | 61.52002
jmi_compilation | raw | study_grouped | 42 | UTS_MPa | RF | 43 | 51.13324 | 54.9782
jmi_compilation | raw | study_grouped | 42 | UTS_MPa | ET | 43 | 53.4915 | 58.08837
jmi_compilation | raw | study_grouped | 42 | UTS_MPa | XGB | 43 | 48.75347 | 52.7165
jmi_compilation | raw | study_grouped | 42 | UTS_MPa | LGB | 43 | 49.37092 | 53.25953
jmi_compilation | raw | study_grouped | 42 | UTS_MPa | GBRT | 43 | 51.24363 | 55.41791
jmi_compilation | raw | study_grouped | 42 | UTS_MPa | SVR | 43 | 67.68696 | 74.57722
jmi_compilation | raw | study_grouped | 42 | UTS_MPa | Avg | 43 | 50.79015 | 55.0033
jmi_compilation | raw | study_grouped | 42 | EL_pct | Dummy | 43 | 3.163742 | 3.383672
jmi_compilation | raw | study_grouped | 42 | EL_pct | Linear | 43 | 3.244857 | 3.519197
jmi_compilation | raw | study_grouped | 42 | EL_pct | Ridge | 43 | 2.977799 | 3.225607
jmi_compilation | raw | study_grouped | 42 | EL_pct | Tree | 43 | 3.762189 | 4.045538
jmi_compilation | raw | study_grouped | 42 | EL_pct | RF | 43 | 2.594202 | 2.805237
jmi_compilation | raw | study_grouped | 42 | EL_pct | ET | 43 | 2.511079 | 2.731864
jmi_compilation | raw | study_grouped | 42 | EL_pct | XGB | 43 | 2.603237 | 2.826282
jmi_compilation | raw | study_grouped | 42 | EL_pct | LGB | 43 | 2.636305 | 2.843441
jmi_compilation | raw | study_grouped | 42 | EL_pct | GBRT | 43 | 2.817196 | 3.054505
jmi_compilation | raw | study_grouped | 42 | EL_pct | SVR | 43 | 3.89613 | 4.236657
jmi_compilation | raw | study_grouped | 42 | EL_pct | Avg | 43 | 2.619815 | 2.829199
jmi_compilation | raw | study_grouped | 1 | YS_MPa | Dummy | 40 | 93.42826 | 98.50062
jmi_compilation | raw | study_grouped | 1 | YS_MPa | Linear | 40 | 73.45308 | 80.45814
jmi_compilation | raw | study_grouped | 1 | YS_MPa | Ridge | 40 | 68.60233 | 75.54597
jmi_compilation | raw | study_grouped | 1 | YS_MPa | Tree | 40 | 79.68022 | 85.83718
jmi_compilation | raw | study_grouped | 1 | YS_MPa | RF | 40 | 66.4388 | 72.0696
jmi_compilation | raw | study_grouped | 1 | YS_MPa | ET | 40 | 65.73918 | 70.97017
jmi_compilation | raw | study_grouped | 1 | YS_MPa | XGB | 40 | 66.89391 | 71.98819
jmi_compilation | raw | study_grouped | 1 | YS_MPa | LGB | 40 | 70.20731 | 75.30654
jmi_compilation | raw | study_grouped | 1 | YS_MPa | GBRT | 40 | 61.33285 | 67.11139
jmi_compilation | raw | study_grouped | 1 | YS_MPa | SVR | 40 | 91.05343 | 99.31396
jmi_compilation | raw | study_grouped | 1 | YS_MPa | Avg | 40 | 63.84579 | 69.86
jmi_compilation | raw | study_grouped | 1 | UTS_MPa | Dummy | 43 | 79.85857 | 83.82566
jmi_compilation | raw | study_grouped | 1 | UTS_MPa | Linear | 43 | 62.64169 | 68.93758
jmi_compilation | raw | study_grouped | 1 | UTS_MPa | Ridge | 43 | 60.52488 | 66.12563
jmi_compilation | raw | study_grouped | 1 | UTS_MPa | Tree | 43 | 74.28739 | 78.24708965
jmi_compilation | raw | study_grouped | 1 | UTS_MPa | RF | 43 | 59.56425 | 63.78458
jmi_compilation | raw | study_grouped | 1 | UTS_MPa | ET | 43 | 58.10571 | 62.50675
jmi_compilation | raw | study_grouped | 1 | UTS_MPa | XGB | 43 | 58.95532 | 63.26456
jmi_compilation | raw | study_grouped | 1 | UTS_MPa | LGB | 43 | 60.20084 | 64.2384
jmi_compilation | raw | study_grouped | 1 | UTS_MPa | GBRT | 43 | 57.40076 | 61.28367
jmi_compilation | raw | study_grouped | 1 | UTS_MPa | SVR | 43 | 85.21004 | 92.99107
jmi_compilation | raw | study_grouped | 1 | UTS_MPa | Avg | 43 | 57.81487 | 62.24023
jmi_compilation | raw | study_grouped | 1 | EL_pct | Dummy | 43 | 3.130978 | 3.348355
jmi_compilation | raw | study_grouped | 1 | EL_pct | Linear | 43 | 3.113967 | 3.385033
jmi_compilation | raw | study_grouped | 1 | EL_pct | Ridge | 43 | 2.88682 | 3.135477
jmi_compilation | raw | study_grouped | 1 | EL_pct | Tree | 43 | 3.111513 | 3.498218
jmi_compilation | raw | study_grouped | 1 | EL_pct | RF | 43 | 2.396612 | 2.632664
jmi_compilation | raw | study_grouped | 1 | EL_pct | ET | 43 | 2.434368 | 2.669769
jmi_compilation | raw | study_grouped | 1 | EL_pct | XGB | 43 | 2.655864 | 2.886554
jmi_compilation | raw | study_grouped | 1 | EL_pct | LGB | 43 | 2.622966 | 2.852183
jmi_compilation | raw | study_grouped | 1 | EL_pct | GBRT | 43 | 2.68778 | 2.967678
jmi_compilation | raw | study_grouped | 1 | EL_pct | SVR | 43 | 3.422634 | 3.807504
jmi_compilation | raw | study_grouped | 1 | EL_pct | Avg | 43 | 2.507501 | 2.757136
jmi_compilation | raw | study_grouped | 2 | YS_MPa | Dummy | 40 | 93.10292 | 98.53708
jmi_compilation | raw | study_grouped | 2 | YS_MPa | Linear | 40 | 81.96535 | 89.74494
jmi_compilation | raw | study_grouped | 2 | YS_MPa | Ridge | 40 | 72.94984 | 79.85936
jmi_compilation | raw | study_grouped | 2 | YS_MPa | Tree | 40 | 55.78865 | 62.51454
jmi_compilation | raw | study_grouped | 2 | YS_MPa | RF | 40 | 59.86625 | 65.80843
jmi_compilation | raw | study_grouped | 2 | YS_MPa | ET | 40 | 62.62297 | 67.85851
jmi_compilation | raw | study_grouped | 2 | YS_MPa | XGB | 40 | 60.69903 | 66.78523
jmi_compilation | raw | study_grouped | 2 | YS_MPa | LGB | 40 | 67.58437 | 73.35341
jmi_compilation | raw | study_grouped | 2 | YS_MPa | GBRT | 40 | 56.15578 | 62.07253
jmi_compilation | raw | study_grouped | 2 | YS_MPa | SVR | 40 | 75.03061 | 83.17141
jmi_compilation | raw | study_grouped | 2 | YS_MPa | Avg | 40 | 59.80916 | 65.97319
jmi_compilation | raw | study_grouped | 2 | UTS_MPa | Dummy | 43 | 78.2225 | 82.12939
jmi_compilation | raw | study_grouped | 2 | UTS_MPa | Linear | 43 | 67.2134 | 73.75924
jmi_compilation | raw | study_grouped | 2 | UTS_MPa | Ridge | 43 | 62.13914 | 68.32141
jmi_compilation | raw | study_grouped | 2 | UTS_MPa | Tree | 43 | 60.70169 | 66.53521
jmi_compilation | raw | study_grouped | 2 | UTS_MPa | RF | 43 | 56.282 | 60.75522
jmi_compilation | raw | study_grouped | 2 | UTS_MPa | ET | 43 | 57.82732 | 62.31918
jmi_compilation | raw | study_grouped | 2 | UTS_MPa | XGB | 43 | 54.95781 | 59.18514
jmi_compilation | raw | study_grouped | 2 | UTS_MPa | LGB | 43 | 55.70489 | 59.94778
jmi_compilation | raw | study_grouped | 2 | UTS_MPa | GBRT | 43 | 53.20233 | 57.81775
jmi_compilation | raw | study_grouped | 2 | UTS_MPa | SVR | 43 | 76.23899 | 83.83119
jmi_compilation | raw | study_grouped | 2 | UTS_MPa | Avg | 43 | 55.35272 | 60.23974
jmi_compilation | raw | study_grouped | 2 | EL_pct | Dummy | 43 | 3.159578 | 3.37392
jmi_compilation | raw | study_grouped | 2 | EL_pct | Linear | 43 | 3.54654 | 3.796216
jmi_compilation | raw | study_grouped | 2 | EL_pct | Ridge | 43 | 3.240173 | 3.48579
jmi_compilation | raw | study_grouped | 2 | EL_pct | Tree | 43 | 3.561511 | 3.865454
jmi_compilation | raw | study_grouped | 2 | EL_pct | RF | 43 | 2.7422 | 2.960737
jmi_compilation | raw | study_grouped | 2 | EL_pct | ET | 43 | 2.555904 | 2.786212
jmi_compilation | raw | study_grouped | 2 | EL_pct | XGB | 43 | 2.820836 | 3.072581
jmi_compilation | raw | study_grouped | 2 | EL_pct | LGB | 43 | 3.008659 | 3.271906
jmi_compilation | raw | study_grouped | 2 | EL_pct | GBRT | 43 | 2.945333 | 3.177231
jmi_compilation | raw | study_grouped | 2 | EL_pct | SVR | 43 | 4.012755 | 4.397758
jmi_compilation | raw | study_grouped | 2 | EL_pct | Avg | 43 | 2.782017 | 3.023458
jmi_compilation | raw | study_grouped | 3 | YS_MPa | Dummy | 40 | 94.36096 | 99.47241
jmi_compilation | raw | study_grouped | 3 | YS_MPa | Linear | 40 | 75.9986 | 82.6288
jmi_compilation | raw | study_grouped | 3 | YS_MPa | Ridge | 40 | 76.54266 | 81.57839
jmi_compilation | raw | study_grouped | 3 | YS_MPa | Tree | 40 | 72.39738 | 78.59364
jmi_compilation | raw | study_grouped | 3 | YS_MPa | RF | 40 | 63.37734 | 68.98261
jmi_compilation | raw | study_grouped | 3 | YS_MPa | ET | 40 | 68.059 | 73.24034
jmi_compilation | raw | study_grouped | 3 | YS_MPa | XGB | 40 | 65.88225 | 71.27939
jmi_compilation | raw | study_grouped | 3 | YS_MPa | LGB | 40 | 70.27421 | 76.24013
jmi_compilation | raw | study_grouped | 3 | YS_MPa | GBRT | 40 | 62.71244 | 68.10746
jmi_compilation | raw | study_grouped | 3 | YS_MPa | SVR | 40 | 67.84403 | 77.64174
jmi_compilation | raw | study_grouped | 3 | YS_MPa | Avg | 40 | 62.47909 | 68.46755
jmi_compilation | raw | study_grouped | 3 | UTS_MPa | Dummy | 43 | 80.0223 | 83.97897
jmi_compilation | raw | study_grouped | 3 | UTS_MPa | Linear | 43 | 65.96078 | 71.17726
jmi_compilation | raw | study_grouped | 3 | UTS_MPa | Ridge | 43 | 63.1496 | 68.08399
jmi_compilation | raw | study_grouped | 3 | UTS_MPa | Tree | 43 | 59.11531 | 63.10715
jmi_compilation | raw | study_grouped | 3 | UTS_MPa | RF | 43 | 54.90659 | 59.19291
jmi_compilation | raw | study_grouped | 3 | UTS_MPa | ET | 43 | 54.2901 | 58.66826
jmi_compilation | raw | study_grouped | 3 | UTS_MPa | XGB | 43 | 53.18009 | 57.96459
jmi_compilation | raw | study_grouped | 3 | UTS_MPa | LGB | 43 | 51.52742 | 55.51739
jmi_compilation | raw | study_grouped | 3 | UTS_MPa | GBRT | 43 | 50.65324 | 55.08414
jmi_compilation | raw | study_grouped | 3 | UTS_MPa | SVR | 43 | 73.0455 | 80.81636
jmi_compilation | raw | study_grouped | 3 | UTS_MPa | Avg | 43 | 50.7725 | 55.16917
jmi_compilation | raw | study_grouped | 3 | EL_pct | Dummy | 43 | 3.147242 | 3.368288
jmi_compilation | raw | study_grouped | 3 | EL_pct | Linear | 43 | 2.933326 | 3.182537
jmi_compilation | raw | study_grouped | 3 | EL_pct | Ridge | 43 | 2.851679 | 3.0707
jmi_compilation | raw | study_grouped | 3 | EL_pct | Tree | 43 | 4.072981 | 4.327189
jmi_compilation | raw | study_grouped | 3 | EL_pct | RF | 43 | 2.503815 | 2.72089
jmi_compilation | raw | study_grouped | 3 | EL_pct | ET | 43 | 2.560054 | 2.761082
jmi_compilation | raw | study_grouped | 3 | EL_pct | XGB | 43 | 2.396113 | 2.64908
jmi_compilation | raw | study_grouped | 3 | EL_pct | LGB | 43 | 2.523773 | 2.772214
jmi_compilation | raw | study_grouped | 3 | EL_pct | GBRT | 43 | 2.549565 | 2.808246
jmi_compilation | raw | study_grouped | 3 | EL_pct | SVR | 43 | 4.160108 | 4.658397
jmi_compilation | raw | study_grouped | 3 | EL_pct | Avg | 43 | 2.549286 | 2.792082
jmi_compilation | raw | study_grouped | 4 | YS_MPa | Dummy | 40 | 92.19582 | 97.38551
jmi_compilation | raw | study_grouped | 4 | YS_MPa | Linear | 40 | 79.76938 | 87.50606
jmi_compilation | raw | study_grouped | 4 | YS_MPa | Ridge | 40 | 73.88648 | 80.8479
jmi_compilation | raw | study_grouped | 4 | YS_MPa | Tree | 40 | 58.54364 | 64.49597
jmi_compilation | raw | study_grouped | 4 | YS_MPa | RF | 40 | 58.4053 | 64.08788
jmi_compilation | raw | study_grouped | 4 | YS_MPa | ET | 40 | 62.41841 | 67.49026
jmi_compilation | raw | study_grouped | 4 | YS_MPa | XGB | 40 | 60.63241 | 65.63448
jmi_compilation | raw | study_grouped | 4 | YS_MPa | LGB | 40 | 65.16912 | 70.62347
jmi_compilation | raw | study_grouped | 4 | YS_MPa | GBRT | 40 | 56.27407 | 62.1155
jmi_compilation | raw | study_grouped | 4 | YS_MPa | SVR | 40 | 75.40504 | 83.33965
jmi_compilation | raw | study_grouped | 4 | YS_MPa | Avg | 40 | 59.44544 | 65.39707
jmi_compilation | raw | study_grouped | 4 | UTS_MPa | Dummy | 43 | 79.06375 | 83.04216
jmi_compilation | raw | study_grouped | 4 | UTS_MPa | Linear | 43 | 63.62047 | 69.39436
jmi_compilation | raw | study_grouped | 4 | UTS_MPa | Ridge | 43 | 60.60651 | 65.65468
jmi_compilation | raw | study_grouped | 4 | UTS_MPa | Tree | 43 | 72.73337 | 77.60651
jmi_compilation | raw | study_grouped | 4 | UTS_MPa | RF | 43 | 54.01687 | 57.73054
jmi_compilation | raw | study_grouped | 4 | UTS_MPa | ET | 43 | 56.24192 | 60.43263
jmi_compilation | raw | study_grouped | 4 | UTS_MPa | XGB | 43 | 52.79754 | 56.90464
jmi_compilation | raw | study_grouped | 4 | UTS_MPa | LGB | 43 | 52.76025 | 56.65457
jmi_compilation | raw | study_grouped | 4 | UTS_MPa | GBRT | 43 | 56.02101 | 60.54508
jmi_compilation | raw | study_grouped | 4 | UTS_MPa | SVR | 43 | 76.49785 | 83.97942
jmi_compilation | raw | study_grouped | 4 | UTS_MPa | Avg | 43 | 53.10677 | 57.45218
jmi_compilation | raw | study_grouped | 4 | EL_pct | Dummy | 43 | 3.190243 | 3.411106
jmi_compilation | raw | study_grouped | 4 | EL_pct | Linear | 43 | 3.008306 | 3.290532
jmi_compilation | raw | study_grouped | 4 | EL_pct | Ridge | 43 | 2.926358 | 3.171476
jmi_compilation | raw | study_grouped | 4 | EL_pct | Tree | 43 | 4.080806 | 4.399428
jmi_compilation | raw | study_grouped | 4 | EL_pct | RF | 43 | 2.697755 | 2.912231
jmi_compilation | raw | study_grouped | 4 | EL_pct | ET | 43 | 2.552249 | 2.761631
jmi_compilation | raw | study_grouped | 4 | EL_pct | XGB | 43 | 2.815822 | 3.038092
jmi_compilation | raw | study_grouped | 4 | EL_pct | LGB | 43 | 2.691071 | 2.917443
jmi_compilation | raw | study_grouped | 4 | EL_pct | GBRT | 43 | 2.909827 | 3.143069
jmi_compilation | raw | study_grouped | 4 | EL_pct | SVR | 43 | 3.342224 | 3.754052
jmi_compilation | raw | study_grouped | 4 | EL_pct | Avg | 43 | 2.560969 | 2.775732
jmi_compilation | raw | study_loso | 42 | YS_MPa | Dummy | 40 | 92.88717 | 98.12305
jmi_compilation | raw | study_loso | 42 | YS_MPa | Linear | 40 | 72.30493 | 79.23952
jmi_compilation | raw | study_loso | 42 | YS_MPa | Ridge | 40 | 68.85693 | 75.22844
jmi_compilation | raw | study_loso | 42 | YS_MPa | Tree | 40 | 63.75642 | 70.43682
jmi_compilation | raw | study_loso | 42 | YS_MPa | RF | 40 | 57.56623 | 63.05341
jmi_compilation | raw | study_loso | 42 | YS_MPa | ET | 40 | 60.47354 | 65.45297
jmi_compilation | raw | study_loso | 42 | YS_MPa | XGB | 40 | 56.3606 | 61.67484
jmi_compilation | raw | study_loso | 42 | YS_MPa | LGB | 40 | 62.27059 | 67.83372
jmi_compilation | raw | study_loso | 42 | YS_MPa | GBRT | 40 | 55.53051 | 60.75609
jmi_compilation | raw | study_loso | 42 | YS_MPa | SVR | 40 | 76.60085 | 85.20329
jmi_compilation | raw | study_loso | 42 | YS_MPa | Avg | 40 | 57.27352 | 63.09866
jmi_compilation | raw | study_loso | 42 | EL_pct | Dummy | 43 | 3.152465 | 3.36976
jmi_compilation | raw | study_loso | 42 | EL_pct | Linear | 43 | 2.987539 | 3.245375
jmi_compilation | raw | study_loso | 42 | EL_pct | Ridge | 43 | 2.873812 | 3.112479
jmi_compilation | raw | study_loso | 42 | EL_pct | Tree | 43 | 3.799375 | 4.052159
jmi_compilation | raw | study_loso | 42 | EL_pct | RF | 43 | 2.322288 | 2.54302
jmi_compilation | raw | study_loso | 42 | EL_pct | ET | 43 | 2.290297 | 2.487689
jmi_compilation | raw | study_loso | 42 | EL_pct | XGB | 43 | 2.514187 | 2.768269
jmi_compilation | raw | study_loso | 42 | EL_pct | LGB | 43 | 2.514327 | 2.766343
jmi_compilation | raw | study_loso | 42 | EL_pct | GBRT | 43 | 2.41594 | 2.658888
jmi_compilation | raw | study_loso | 42 | EL_pct | SVR | 43 | 3.64345 | 4.048507
jmi_compilation | raw | study_loso | 42 | EL_pct | Avg | 43 | 2.389878 | 2.614207
jmi_compilation | raw | study_loso | 42 | UTS_MPa | Dummy | 43 | 79.56943 | 83.43456
jmi_compilation | raw | study_loso | 42 | UTS_MPa | Linear | 43 | 61.86848 | 67.78752
jmi_compilation | raw | study_loso | 42 | UTS_MPa | Ridge | 43 | 59.45661 | 64.61928
jmi_compilation | raw | study_loso | 42 | UTS_MPa | Tree | 43 | 60.1325 | 65.02785
jmi_compilation | raw | study_loso | 42 | UTS_MPa | RF | 43 | 52.16733 | 56.40293
jmi_compilation | raw | study_loso | 42 | UTS_MPa | ET | 43 | 55.11909 | 59.49118
jmi_compilation | raw | study_loso | 42 | UTS_MPa | XGB | 43 | 49.88071 | 54.07025
jmi_compilation | raw | study_loso | 42 | UTS_MPa | LGB | 43 | 50.4098 | 54.2784
jmi_compilation | raw | study_loso | 42 | UTS_MPa | GBRT | 43 | 48.76377 | 53.27909
jmi_compilation | raw | study_loso | 42 | UTS_MPa | SVR | 43 | 78.91942 | 86.01268
jmi_compilation | raw | study_loso | 42 | UTS_MPa | Avg | 43 | 51.7774 | 56.24897
jmi_compilation | augmented | random | 42 | YS_MPa | Dummy | 40 | 93.15843 | 98.38695
jmi_compilation | augmented | random | 42 | YS_MPa | Linear | 40 | 64.56927 | 71.80423
jmi_compilation | augmented | random | 42 | YS_MPa | Ridge | 40 | 63.83503 | 70.48333
jmi_compilation | augmented | random | 42 | YS_MPa | Tree | 40 | 58.48283 | 65.01927
jmi_compilation | augmented | random | 42 | YS_MPa | RF | 40 | 39.62052 | 44.82255
jmi_compilation | augmented | random | 42 | YS_MPa | ET | 40 | 40.39278 | 44.64398
jmi_compilation | augmented | random | 42 | YS_MPa | XGB | 40 | 43.24077 | 48.1291
jmi_compilation | augmented | random | 42 | YS_MPa | LGB | 40 | 46.23366 | 51.01199
jmi_compilation | augmented | random | 42 | YS_MPa | GBRT | 40 | 43.58544 | 48.77912
jmi_compilation | augmented | random | 42 | YS_MPa | SVR | 40 | 61.88451 | 70.05446
jmi_compilation | augmented | random | 42 | YS_MPa | Avg | 40 | 42.61912 | 47.49882
jmi_compilation | augmented | random | 42 | UTS_MPa | Dummy | 43 | 78.80708 | 82.71046
jmi_compilation | augmented | random | 42 | UTS_MPa | Linear | 43 | 57.4861 | 62.00917
jmi_compilation | augmented | random | 42 | UTS_MPa | Ridge | 43 | 54.28268 | 58.91518
jmi_compilation | augmented | random | 42 | UTS_MPa | Tree | 43 | 44.07609 | 49.86447
jmi_compilation | augmented | random | 42 | UTS_MPa | RF | 43 | 34.19129 | 38.27313
jmi_compilation | augmented | random | 42 | UTS_MPa | ET | 43 | 34.43078 | 38.27072
jmi_compilation | augmented | random | 42 | UTS_MPa | XGB | 43 | 31.80848 | 35.65193
jmi_compilation | augmented | random | 42 | UTS_MPa | LGB | 43 | 32.91012 | 36.45621
jmi_compilation | augmented | random | 42 | UTS_MPa | GBRT | 43 | 30.9249 | 34.36745
jmi_compilation | augmented | random | 42 | UTS_MPa | SVR | 43 | 59.18514 | 66.11667
jmi_compilation | augmented | random | 42 | UTS_MPa | Avg | 43 | 33.79341 | 37.81835
jmi_compilation | augmented | random | 42 | EL_pct | Dummy | 43 | 3.122788 | 3.341034
jmi_compilation | augmented | random | 42 | EL_pct | Linear | 43 | 2.630762 | 2.892303
jmi_compilation | augmented | random | 42 | EL_pct | Ridge | 43 | 2.531668 | 2.770515
jmi_compilation | augmented | random | 42 | EL_pct | Tree | 43 | 2.642202 | 3.028536
jmi_compilation | augmented | random | 42 | EL_pct | RF | 43 | 2.010982 | 2.278119
jmi_compilation | augmented | random | 42 | EL_pct | ET | 43 | 2.032678 | 2.269236
jmi_compilation | augmented | random | 42 | EL_pct | XGB | 43 | 1.959092 | 2.206734
jmi_compilation | augmented | random | 42 | EL_pct | LGB | 43 | 2.15345 | 2.427011
jmi_compilation | augmented | random | 42 | EL_pct | GBRT | 43 | 2.238971 | 2.470338
jmi_compilation | augmented | random | 42 | EL_pct | SVR | 43 | 2.951425 | 3.39393
jmi_compilation | augmented | random | 42 | EL_pct | Avg | 43 | 1.96296 | 2.228098
jmi_compilation | augmented | random | 1 | YS_MPa | Dummy | 40 | 92.20653 | 97.5653
jmi_compilation | augmented | random | 1 | YS_MPa | Linear | 40 | 60.01594 | 67.2024
jmi_compilation | augmented | random | 1 | YS_MPa | Ridge | 40 | 61.09798 | 67.84364
jmi_compilation | augmented | random | 1 | YS_MPa | Tree | 40 | 57.02125 | 64.16834
jmi_compilation | augmented | random | 1 | YS_MPa | RF | 40 | 40.24539 | 45.24957
jmi_compilation | augmented | random | 1 | YS_MPa | ET | 40 | 39.9409 | 44.16092
jmi_compilation | augmented | random | 1 | YS_MPa | XGB | 40 | 42.08291 | 47.07765
jmi_compilation | augmented | random | 1 | YS_MPa | LGB | 40 | 41.93158 | 47.01215
jmi_compilation | augmented | random | 1 | YS_MPa | GBRT | 40 | 40.26162 | 44.45278
jmi_compilation | augmented | random | 1 | YS_MPa | SVR | 40 | 52.21166 | 60.68297
jmi_compilation | augmented | random | 1 | YS_MPa | Avg | 40 | 39.00284 | 43.95261
jmi_compilation | augmented | random | 1 | UTS_MPa | Dummy | 43 | 78.44797 | 82.4282
jmi_compilation | augmented | random | 1 | UTS_MPa | Linear | 43 | 57.87973 | 63.8814
jmi_compilation | augmented | random | 1 | UTS_MPa | Ridge | 43 | 54.82848 | 60.63141
jmi_compilation | augmented | random | 1 | UTS_MPa | Tree | 43 | 38.84798 | 43.6824
jmi_compilation | augmented | random | 1 | UTS_MPa | RF | 43 | 35.55232 | 39.87571
jmi_compilation | augmented | random | 1 | UTS_MPa | ET | 43 | 33.53472 | 37.57273
jmi_compilation | augmented | random | 1 | UTS_MPa | XGB | 43 | 32.96102 | 36.46127
jmi_compilation | augmented | random | 1 | UTS_MPa | LGB | 43 | 33.0802 | 36.20778
jmi_compilation | augmented | random | 1 | UTS_MPa | GBRT | 43 | 33.84296 | 37.40098
jmi_compilation | augmented | random | 1 | UTS_MPa | SVR | 43 | 51.30453 | 58.38699
jmi_compilation | augmented | random | 1 | UTS_MPa | Avg | 43 | 33.23776 | 37.16874
jmi_compilation | augmented | random | 1 | EL_pct | Dummy | 43 | 3.103319 | 3.335073
jmi_compilation | augmented | random | 1 | EL_pct | Linear | 43 | 2.684179 | 2.904673
jmi_compilation | augmented | random | 1 | EL_pct | Ridge | 43 | 2.531226 | 2.755814
jmi_compilation | augmented | random | 1 | EL_pct | Tree | 43 | 2.879138 | 3.234035
jmi_compilation | augmented | random | 1 | EL_pct | RF | 43 | 2.135626 | 2.379308
jmi_compilation | augmented | random | 1 | EL_pct | ET | 43 | 2.074508 | 2.298918
jmi_compilation | augmented | random | 1 | EL_pct | XGB | 43 | 2.223326 | 2.443573
jmi_compilation | augmented | random | 1 | EL_pct | LGB | 43 | 2.288763 | 2.497887
jmi_compilation | augmented | random | 1 | EL_pct | GBRT | 43 | 2.021691 | 2.232735
jmi_compilation | augmented | random | 1 | EL_pct | SVR | 43 | 3.141686 | 3.473005
jmi_compilation | augmented | random | 1 | EL_pct | Avg | 43 | 2.110539 | 2.34089
jmi_compilation | augmented | random | 2 | YS_MPa | Dummy | 40 | 92.3342 | 97.62916
jmi_compilation | augmented | random | 2 | YS_MPa | Linear | 40 | 59.47897 | 67.15429
jmi_compilation | augmented | random | 2 | YS_MPa | Ridge | 40 | 57.30804 | 64.4664
jmi_compilation | augmented | random | 2 | YS_MPa | Tree | 40 | 47.34225 | 53.61065
jmi_compilation | augmented | random | 2 | YS_MPa | RF | 40 | 45.05406 | 50.20831
jmi_compilation | augmented | random | 2 | YS_MPa | ET | 40 | 41.76933 | 46.33687
jmi_compilation | augmented | random | 2 | YS_MPa | XGB | 40 | 47.4263 | 52.4369
jmi_compilation | augmented | random | 2 | YS_MPa | LGB | 40 | 45.09875 | 50.57824
jmi_compilation | augmented | random | 2 | YS_MPa | GBRT | 40 | 42.43609 | 46.58382
jmi_compilation | augmented | random | 2 | YS_MPa | SVR | 40 | 52.66972 | 60.10964
jmi_compilation | augmented | random | 2 | YS_MPa | Avg | 40 | 42.60995 | 47.15754
jmi_compilation | augmented | random | 2 | UTS_MPa | Dummy | 43 | 78.66139 | 82.65322
jmi_compilation | augmented | random | 2 | UTS_MPa | Linear | 43 | 60.81079 | 66.81531
jmi_compilation | augmented | random | 2 | UTS_MPa | Ridge | 43 | 54.66988 | 60.20414
jmi_compilation | augmented | random | 2 | UTS_MPa | Tree | 43 | 43.48376 | 49.54661
jmi_compilation | augmented | random | 2 | UTS_MPa | RF | 43 | 37.70182 | 41.91363
jmi_compilation | augmented | random | 2 | UTS_MPa | ET | 43 | 34.16031 | 37.72895
jmi_compilation | augmented | random | 2 | UTS_MPa | XGB | 43 | 36.26772 | 39.92193
jmi_compilation | augmented | random | 2 | UTS_MPa | LGB | 43 | 37.74402 | 41.35302
jmi_compilation | augmented | random | 2 | UTS_MPa | GBRT | 43 | 34.95656 | 38.43305
jmi_compilation | augmented | random | 2 | UTS_MPa | SVR | 43 | 57.38228 | 64.17038
jmi_compilation | augmented | random | 2 | UTS_MPa | Avg | 43 | 36.9164 | 40.30149
jmi_compilation | augmented | random | 2 | EL_pct | Dummy | 43 | 3.116527 | 3.336353
jmi_compilation | augmented | random | 2 | EL_pct | Linear | 43 | 2.871325 | 3.198076
jmi_compilation | augmented | random | 2 | EL_pct | Ridge | 43 | 2.770892 | 3.059132
jmi_compilation | augmented | random | 2 | EL_pct | Tree | 43 | 2.558074 | 2.936252
jmi_compilation | augmented | random | 2 | EL_pct | RF | 43 | 2.255181 | 2.54624
jmi_compilation | augmented | random | 2 | EL_pct | ET | 43 | 2.195611 | 2.44292
jmi_compilation | augmented | random | 2 | EL_pct | XGB | 43 | 2.215912 | 2.467689
jmi_compilation | augmented | random | 2 | EL_pct | LGB | 43 | 2.424153 | 2.714828
jmi_compilation | augmented | random | 2 | EL_pct | GBRT | 43 | 2.059746 | 2.323376
jmi_compilation | augmented | random | 2 | EL_pct | SVR | 43 | 3.378182 | 3.816335
jmi_compilation | augmented | random | 2 | EL_pct | Avg | 43 | 2.130667 | 2.396232
jmi_compilation | augmented | random | 3 | YS_MPa | Dummy | 40 | 92.91243 | 98.31988
jmi_compilation | augmented | random | 3 | YS_MPa | Linear | 40 | 68.98795 | 76.01188
jmi_compilation | augmented | random | 3 | YS_MPa | Ridge | 40 | 65.21328 | 72.12407
jmi_compilation | augmented | random | 3 | YS_MPa | Tree | 40 | 49.95678 | 55.75769
jmi_compilation | augmented | random | 3 | YS_MPa | RF | 40 | 43.13568 | 48.04012
jmi_compilation | augmented | random | 3 | YS_MPa | ET | 40 | 43.24451 | 47.40774
jmi_compilation | augmented | random | 3 | YS_MPa | XGB | 40 | 44.70254 | 49.78576
jmi_compilation | augmented | random | 3 | YS_MPa | LGB | 40 | 41.35445 | 47.0093
jmi_compilation | augmented | random | 3 | YS_MPa | GBRT | 40 | 41.68881 | 47.04694
jmi_compilation | augmented | random | 3 | YS_MPa | SVR | 40 | 58.90454 | 66.063
jmi_compilation | augmented | random | 3 | YS_MPa | Avg | 40 | 41.78649 | 46.81045
jmi_compilation | augmented | random | 3 | UTS_MPa | Dummy | 43 | 79.03604 | 83.08012
jmi_compilation | augmented | random | 3 | UTS_MPa | Linear | 43 | 61.7177 | 68.50719
jmi_compilation | augmented | random | 3 | UTS_MPa | Ridge | 43 | 56.03244 | 61.67531
jmi_compilation | augmented | random | 3 | UTS_MPa | Tree | 43 | 52.34891 | 57.17015
jmi_compilation | augmented | random | 3 | UTS_MPa | RF | 43 | 38.65839 | 42.88293
jmi_compilation | augmented | random | 3 | UTS_MPa | ET | 43 | 37.31448 | 41.13016
jmi_compilation | augmented | random | 3 | UTS_MPa | XGB | 43 | 37.0143 | 40.49685
jmi_compilation | augmented | random | 3 | UTS_MPa | LGB | 43 | 37.60706 | 41.1146
jmi_compilation | augmented | random | 3 | UTS_MPa | GBRT | 43 | 33.9699 | 37.53729
jmi_compilation | augmented | random | 3 | UTS_MPa | SVR | 43 | 60.65781 | 66.9046
jmi_compilation | augmented | random | 3 | UTS_MPa | Avg | 43 | 37.04883 | 40.80268
jmi_compilation | augmented | random | 3 | EL_pct | Dummy | 43 | 3.16748 | 3.389947
jmi_compilation | augmented | random | 3 | EL_pct | Linear | 43 | 2.874527 | 3.176478
jmi_compilation | augmented | random | 3 | EL_pct | Ridge | 43 | 2.75372 | 2.986102
jmi_compilation | augmented | random | 3 | EL_pct | Tree | 43 | 3.081071 | 3.391251
jmi_compilation | augmented | random | 3 | EL_pct | RF | 43 | 2.253658 | 2.464037
jmi_compilation | augmented | random | 3 | EL_pct | ET | 43 | 2.207749 | 2.386377
jmi_compilation | augmented | random | 3 | EL_pct | XGB | 43 | 2.22579 | 2.463756
jmi_compilation | augmented | random | 3 | EL_pct | LGB | 43 | 2.225219 | 2.422152
jmi_compilation | augmented | random | 3 | EL_pct | GBRT | 43 | 2.191873 | 2.397584
jmi_compilation | augmented | random | 3 | EL_pct | SVR | 43 | 3.105347 | 3.564006
jmi_compilation | augmented | random | 3 | EL_pct | Avg | 43 | 2.173921 | 2.38464
jmi_compilation | augmented | random | 4 | YS_MPa | Dummy | 40 | 91.75648 | 97.13948
jmi_compilation | augmented | random | 4 | YS_MPa | Linear | 40 | 63.51428 | 70.74565
jmi_compilation | augmented | random | 4 | YS_MPa | Ridge | 40 | 58.54451 | 65.60105
jmi_compilation | augmented | random | 4 | YS_MPa | Tree | 40 | 54.66946 | 61.22884
jmi_compilation | augmented | random | 4 | YS_MPa | RF | 40 | 41.14434 | 45.93554
jmi_compilation | augmented | random | 4 | YS_MPa | ET | 40 | 39.83049 | 44.39906
jmi_compilation | augmented | random | 4 | YS_MPa | XGB | 40 | 44.57555 | 49.40866
jmi_compilation | augmented | random | 4 | YS_MPa | LGB | 40 | 43.77178 | 48.57452
jmi_compilation | augmented | random | 4 | YS_MPa | GBRT | 40 | 44.02059 | 48.96689
jmi_compilation | augmented | random | 4 | YS_MPa | SVR | 40 | 57.3945 | 64.08758
jmi_compilation | augmented | random | 4 | YS_MPa | Avg | 40 | 42.02258 | 46.47611
jmi_compilation | augmented | random | 4 | UTS_MPa | Dummy | 43 | 78.23909 | 82.19286
jmi_compilation | augmented | random | 4 | UTS_MPa | Linear | 43 | 57.06103 | 64.46065
jmi_compilation | augmented | random | 4 | UTS_MPa | Ridge | 43 | 52.26739 | 58.57703
jmi_compilation | augmented | random | 4 | UTS_MPa | Tree | 43 | 49.37113 | 53.70887
jmi_compilation | augmented | random | 4 | UTS_MPa | RF | 43 | 36.45643 | 40.67824
jmi_compilation | augmented | random | 4 | UTS_MPa | ET | 43 | 34.95726 | 38.67366
jmi_compilation | augmented | random | 4 | UTS_MPa | XGB | 43 | 34.61899 | 38.32385
jmi_compilation | augmented | random | 4 | UTS_MPa | LGB | 43 | 33.84725 | 37.60258
jmi_compilation | augmented | random | 4 | UTS_MPa | GBRT | 43 | 36.80447 | 40.32526
jmi_compilation | augmented | random | 4 | UTS_MPa | SVR | 43 | 62.18288 | 69.63943
jmi_compilation | augmented | random | 4 | UTS_MPa | Avg | 43 | 35.41921 | 39.32982
jmi_compilation | augmented | random | 4 | EL_pct | Dummy | 43 | 3.151158 | 3.38072
jmi_compilation | augmented | random | 4 | EL_pct | Linear | 43 | 2.689259 | 2.995366
jmi_compilation | augmented | random | 4 | EL_pct | Ridge | 43 | 2.607545 | 2.872906
jmi_compilation | augmented | random | 4 | EL_pct | Tree | 43 | 3.264649 | 3.565501
jmi_compilation | augmented | random | 4 | EL_pct | RF | 43 | 2.332942 | 2.548991
jmi_compilation | augmented | random | 4 | EL_pct | ET | 43 | 2.220284 | 2.42453
jmi_compilation | augmented | random | 4 | EL_pct | XGB | 43 | 2.340216 | 2.526893
jmi_compilation | augmented | random | 4 | EL_pct | LGB | 43 | 2.430895 | 2.620395
jmi_compilation | augmented | random | 4 | EL_pct | GBRT | 43 | 2.359188 | 2.557041
jmi_compilation | augmented | random | 4 | EL_pct | SVR | 43 | 3.554932 | 3.912913
jmi_compilation | augmented | random | 4 | EL_pct | Avg | 43 | 2.283931 | 2.485905
jmi_compilation | augmented | study_grouped | 42 | YS_MPa | Dummy | 40 | 95.91623 | 100.7006
jmi_compilation | augmented | study_grouped | 42 | YS_MPa | Linear | 40 | 72.51691 | 81.79022
jmi_compilation | augmented | study_grouped | 42 | YS_MPa | Ridge | 40 | 64.87751 | 72.55412
jmi_compilation | augmented | study_grouped | 42 | YS_MPa | Tree | 40 | 66.08506 | 71.43151
jmi_compilation | augmented | study_grouped | 42 | YS_MPa | RF | 40 | 49.03324 | 54.38518
jmi_compilation | augmented | study_grouped | 42 | YS_MPa | ET | 40 | 50.6977 | 55.70312
jmi_compilation | augmented | study_grouped | 42 | YS_MPa | XGB | 40 | 49.07621 | 54.17468
jmi_compilation | augmented | study_grouped | 42 | YS_MPa | LGB | 40 | 49.21821 | 54.68269
jmi_compilation | augmented | study_grouped | 42 | YS_MPa | GBRT | 40 | 50.33753 | 56.18671
jmi_compilation | augmented | study_grouped | 42 | YS_MPa | SVR | 40 | 66.70825 | 72.95068
jmi_compilation | augmented | study_grouped | 42 | YS_MPa | Avg | 40 | 48.70443 | 53.8791
jmi_compilation | augmented | study_grouped | 42 | UTS_MPa | Dummy | 43 | 80.2028 | 83.82342
jmi_compilation | augmented | study_grouped | 42 | UTS_MPa | Linear | 43 | 66.37204 | 72.29817
jmi_compilation | augmented | study_grouped | 42 | UTS_MPa | Ridge | 43 | 55.06903 | 60.16807
jmi_compilation | augmented | study_grouped | 42 | UTS_MPa | Tree | 43 | 60.20173 | 65.25529
jmi_compilation | augmented | study_grouped | 42 | UTS_MPa | RF | 43 | 43.86537 | 47.90692
jmi_compilation | augmented | study_grouped | 42 | UTS_MPa | ET | 43 | 46.32104 | 50.46555
jmi_compilation | augmented | study_grouped | 42 | UTS_MPa | XGB | 43 | 41.3514 | 44.88662
jmi_compilation | augmented | study_grouped | 42 | UTS_MPa | LGB | 43 | 40.90601 | 44.30148
jmi_compilation | augmented | study_grouped | 42 | UTS_MPa | GBRT | 43 | 41.8596 | 45.70265
jmi_compilation | augmented | study_grouped | 42 | UTS_MPa | SVR | 43 | 73.02676 | 79.58675
jmi_compilation | augmented | study_grouped | 42 | UTS_MPa | Avg | 43 | 44.36153 | 48.0279
jmi_compilation | augmented | study_grouped | 42 | EL_pct | Dummy | 43 | 3.163742 | 3.383672
jmi_compilation | augmented | study_grouped | 42 | EL_pct | Linear | 43 | 3.677459 | 3.937542
jmi_compilation | augmented | study_grouped | 42 | EL_pct | Ridge | 43 | 2.953246 | 3.180696
jmi_compilation | augmented | study_grouped | 42 | EL_pct | Tree | 43 | 2.994636 | 3.337717
jmi_compilation | augmented | study_grouped | 42 | EL_pct | RF | 43 | 2.473085 | 2.699367
jmi_compilation | augmented | study_grouped | 42 | EL_pct | ET | 43 | 2.410526 | 2.628641
jmi_compilation | augmented | study_grouped | 42 | EL_pct | XGB | 43 | 2.44504 | 2.677603
jmi_compilation | augmented | study_grouped | 42 | EL_pct | LGB | 43 | 2.588895 | 2.824575
jmi_compilation | augmented | study_grouped | 42 | EL_pct | GBRT | 43 | 2.518127 | 2.749486
jmi_compilation | augmented | study_grouped | 42 | EL_pct | SVR | 43 | 4.167613 | 4.552228
jmi_compilation | augmented | study_grouped | 42 | EL_pct | Avg | 43 | 2.562063 | 2.800577
jmi_compilation | augmented | study_grouped | 1 | YS_MPa | Dummy | 40 | 93.42826 | 98.50062
jmi_compilation | augmented | study_grouped | 1 | YS_MPa | Linear | 40 | 84.04345 | 91.09022
jmi_compilation | augmented | study_grouped | 1 | YS_MPa | Ridge | 40 | 70.20385 | 77.37837
jmi_compilation | augmented | study_grouped | 1 | YS_MPa | Tree | 40 | 80.96254 | 87.92919
jmi_compilation | augmented | study_grouped | 1 | YS_MPa | RF | 40 | 60.9117 | 66.11522
jmi_compilation | augmented | study_grouped | 1 | YS_MPa | ET | 40 | 57.54349 | 63.2576
jmi_compilation | augmented | study_grouped | 1 | YS_MPa | XGB | 40 | 55.66583 | 60.67203
jmi_compilation | augmented | study_grouped | 1 | YS_MPa | LGB | 40 | 53.81294 | 59.31161
jmi_compilation | augmented | study_grouped | 1 | YS_MPa | GBRT | 40 | 58.47535 | 63.70261
jmi_compilation | augmented | study_grouped | 1 | YS_MPa | SVR | 40 | 82.5519 | 90.23143
jmi_compilation | augmented | study_grouped | 1 | YS_MPa | Avg | 40 | 56.8971 | 62.42769
jmi_compilation | augmented | study_grouped | 1 | UTS_MPa | Dummy | 43 | 79.85857 | 83.82566
jmi_compilation | augmented | study_grouped | 1 | UTS_MPa | Linear | 43 | 71.68085 | 77.54902
jmi_compilation | augmented | study_grouped | 1 | UTS_MPa | Ridge | 43 | 61.26517 | 67.14012
jmi_compilation | augmented | study_grouped | 1 | UTS_MPa | Tree | 43 | 71.71537 | 78.11436
jmi_compilation | augmented | study_grouped | 1 | UTS_MPa | RF | 43 | 55.35358 | 59.67798
jmi_compilation | augmented | study_grouped | 1 | UTS_MPa | ET | 43 | 51.99 | 56.59275
jmi_compilation | augmented | study_grouped | 1 | UTS_MPa | XGB | 43 | 50.9464 | 54.50819
jmi_compilation | augmented | study_grouped | 1 | UTS_MPa | LGB | 43 | 51.6372 | 55.13789
jmi_compilation | augmented | study_grouped | 1 | UTS_MPa | GBRT | 43 | 55.90961 | 59.65823
jmi_compilation | augmented | study_grouped | 1 | UTS_MPa | SVR | 43 | 86.4727 | 93.92835
jmi_compilation | augmented | study_grouped | 1 | UTS_MPa | Avg | 43 | 53.14168 | 57.24141
jmi_compilation | augmented | study_grouped | 1 | EL_pct | Dummy | 43 | 3.130978 | 3.348355
jmi_compilation | augmented | study_grouped | 1 | EL_pct | Linear | 43 | 3.033041 | 3.306931
jmi_compilation | augmented | study_grouped | 1 | EL_pct | Ridge | 43 | 2.840704 | 3.0979
jmi_compilation | augmented | study_grouped | 1 | EL_pct | Tree | 43 | 3.338058 | 3.622439
jmi_compilation | augmented | study_grouped | 1 | EL_pct | RF | 43 | 2.457984 | 2.719618
jmi_compilation | augmented | study_grouped | 1 | EL_pct | ET | 43 | 2.432248 | 2.681739
jmi_compilation | augmented | study_grouped | 1 | EL_pct | XGB | 43 | 2.613413 | 2.893889
jmi_compilation | augmented | study_grouped | 1 | EL_pct | LGB | 43 | 2.735231 | 2.991094
jmi_compilation | augmented | study_grouped | 1 | EL_pct | GBRT | 43 | 2.493859 | 2.775338
jmi_compilation | augmented | study_grouped | 1 | EL_pct | SVR | 43 | 3.678436 | 4.062874
jmi_compilation | augmented | study_grouped | 1 | EL_pct | Avg | 43 | 2.498006 | 2.78002
jmi_compilation | augmented | study_grouped | 2 | YS_MPa | Dummy | 40 | 93.10292 | 98.53708
jmi_compilation | augmented | study_grouped | 2 | YS_MPa | Linear | 40 | 73.01865 | 80.39432
jmi_compilation | augmented | study_grouped | 2 | YS_MPa | Ridge | 40 | 70.37712 | 77.67761
jmi_compilation | augmented | study_grouped | 2 | YS_MPa | Tree | 40 | 66.1192 | 72.5677
jmi_compilation | augmented | study_grouped | 2 | YS_MPa | RF | 40 | 50.95418 | 56.46662
jmi_compilation | augmented | study_grouped | 2 | YS_MPa | ET | 40 | 52.97002 | 58.32398
jmi_compilation | augmented | study_grouped | 2 | YS_MPa | XGB | 40 | 53.69269 | 58.83599
jmi_compilation | augmented | study_grouped | 2 | YS_MPa | LGB | 40 | 48.7097 | 54.29832
jmi_compilation | augmented | study_grouped | 2 | YS_MPa | GBRT | 40 | 50.86642 | 56.62194
jmi_compilation | augmented | study_grouped | 2 | YS_MPa | SVR | 40 | 76.18495 | 83.29742
jmi_compilation | augmented | study_grouped | 2 | YS_MPa | Avg | 40 | 52.50017 | 58.02259
jmi_compilation | augmented | study_grouped | 2 | UTS_MPa | Dummy | 43 | 78.2225 | 82.12939
jmi_compilation | augmented | study_grouped | 2 | UTS_MPa | Linear | 43 | 74.07612 | 80.20554
jmi_compilation | augmented | study_grouped | 2 | UTS_MPa | Ridge | 43 | 62.71307 | 68.9743
jmi_compilation | augmented | study_grouped | 2 | UTS_MPa | Tree | 43 | 66.47705 | 71.56189
jmi_compilation | augmented | study_grouped | 2 | UTS_MPa | RF | 43 | 49.45458 | 54.26233
jmi_compilation | augmented | study_grouped | 2 | UTS_MPa | ET | 43 | 51.28581 | 56.03972
jmi_compilation | augmented | study_grouped | 2 | UTS_MPa | XGB | 43 | 48.62735 | 52.76018
jmi_compilation | augmented | study_grouped | 2 | UTS_MPa | LGB | 43 | 47.05312 | 50.98895
jmi_compilation | augmented | study_grouped | 2 | UTS_MPa | GBRT | 43 | 47.64394 | 52.60128
jmi_compilation | augmented | study_grouped | 2 | UTS_MPa | SVR | 43 | 75.59309 | 83.11727
jmi_compilation | augmented | study_grouped | 2 | UTS_MPa | Avg | 43 | 50.4212 | 55.1009
jmi_compilation | augmented | study_grouped | 2 | EL_pct | Dummy | 43 | 3.159578 | 3.37392
jmi_compilation | augmented | study_grouped | 2 | EL_pct | Linear | 43 | 3.449947 | 3.724884
jmi_compilation | augmented | study_grouped | 2 | EL_pct | Ridge | 43 | 3.179886 | 3.448178
jmi_compilation | augmented | study_grouped | 2 | EL_pct | Tree | 43 | 4.106096 | 4.453293
jmi_compilation | augmented | study_grouped | 2 | EL_pct | RF | 43 | 2.633938 | 2.877016
jmi_compilation | augmented | study_grouped | 2 | EL_pct | ET | 43 | 2.605907 | 2.84305
jmi_compilation | augmented | study_grouped | 2 | EL_pct | XGB | 43 | 2.67833 | 2.980634
jmi_compilation | augmented | study_grouped | 2 | EL_pct | LGB | 43 | 2.834372 | 3.105808
jmi_compilation | augmented | study_grouped | 2 | EL_pct | GBRT | 43 | 2.606603 | 2.867992
jmi_compilation | augmented | study_grouped | 2 | EL_pct | SVR | 43 | 4.09814 | 4.48694
jmi_compilation | augmented | study_grouped | 2 | EL_pct | Avg | 43 | 2.648895 | 2.909208
jmi_compilation | augmented | study_grouped | 3 | YS_MPa | Dummy | 40 | 94.36096 | 99.47241
jmi_compilation | augmented | study_grouped | 3 | YS_MPa | Linear | 40 | 80.98173 | 88.10146
jmi_compilation | augmented | study_grouped | 3 | YS_MPa | Ridge | 40 | 70.0877 | 75.78646
jmi_compilation | augmented | study_grouped | 3 | YS_MPa | Tree | 40 | 72.15766 | 78.20185
jmi_compilation | augmented | study_grouped | 3 | YS_MPa | RF | 40 | 53.86373 | 59.13119
jmi_compilation | augmented | study_grouped | 3 | YS_MPa | ET | 40 | 56.99491 | 62.41392
jmi_compilation | augmented | study_grouped | 3 | YS_MPa | XGB | 40 | 53.4012 | 58.39718
jmi_compilation | augmented | study_grouped | 3 | YS_MPa | LGB | 40 | 52.86178 | 58.33277
jmi_compilation | augmented | study_grouped | 3 | YS_MPa | GBRT | 40 | 53.25566 | 59.2621
jmi_compilation | augmented | study_grouped | 3 | YS_MPa | SVR | 40 | 68.6796 | 76.42422
jmi_compilation | augmented | study_grouped | 3 | YS_MPa | Avg | 40 | 51.68549 | 57.55081
jmi_compilation | augmented | study_grouped | 3 | UTS_MPa | Dummy | 43 | 80.0223 | 83.97897
jmi_compilation | augmented | study_grouped | 3 | UTS_MPa | Linear | 43 | 87.64313 | 93.05517
jmi_compilation | augmented | study_grouped | 3 | UTS_MPa | Ridge | 43 | 63.27501 | 68.33044
jmi_compilation | augmented | study_grouped | 3 | UTS_MPa | Tree | 43 | 63.73193 | 69.04344
jmi_compilation | augmented | study_grouped | 3 | UTS_MPa | RF | 43 | 44.36114 | 48.80298
jmi_compilation | augmented | study_grouped | 3 | UTS_MPa | ET | 43 | 46.51824 | 50.76524
jmi_compilation | augmented | study_grouped | 3 | UTS_MPa | XGB | 43 | 41.70939 | 45.7948
jmi_compilation | augmented | study_grouped | 3 | UTS_MPa | LGB | 43 | 39.73067 | 44.12761
jmi_compilation | augmented | study_grouped | 3 | UTS_MPa | GBRT | 43 | 41.13358 | 45.62787
jmi_compilation | augmented | study_grouped | 3 | UTS_MPa | SVR | 43 | 73.6008 | 81.00086
jmi_compilation | augmented | study_grouped | 3 | UTS_MPa | Avg | 43 | 42.38268 | 46.89224
jmi_compilation | augmented | study_grouped | 3 | EL_pct | Dummy | 43 | 3.147242 | 3.368288
jmi_compilation | augmented | study_grouped | 3 | EL_pct | Linear | 43 | 2.762534 | 3.018655
jmi_compilation | augmented | study_grouped | 3 | EL_pct | Ridge | 43 | 2.787061 | 3.014178
jmi_compilation | augmented | study_grouped | 3 | EL_pct | Tree | 43 | 4.061017 | 4.338562
jmi_compilation | augmented | study_grouped | 3 | EL_pct | RF | 43 | 2.492243 | 2.749409
jmi_compilation | augmented | study_grouped | 3 | EL_pct | ET | 43 | 2.41262 | 2.622161
jmi_compilation | augmented | study_grouped | 3 | EL_pct | XGB | 43 | 2.517903 | 2.793469
jmi_compilation | augmented | study_grouped | 3 | EL_pct | LGB | 43 | 2.80327 | 3.053115
jmi_compilation | augmented | study_grouped | 3 | EL_pct | GBRT | 43 | 2.548013 | 2.823944
jmi_compilation | augmented | study_grouped | 3 | EL_pct | SVR | 43 | 4.138983 | 4.594627
jmi_compilation | augmented | study_grouped | 3 | EL_pct | Avg | 43 | 2.650649 | 2.903455
jmi_compilation | augmented | study_grouped | 4 | YS_MPa | Dummy | 40 | 92.19582 | 97.38551
jmi_compilation | augmented | study_grouped | 4 | YS_MPa | Linear | 40 | 72.23189 | 81.66976
jmi_compilation | augmented | study_grouped | 4 | YS_MPa | Ridge | 40 | 71.69974 | 79.2908
jmi_compilation | augmented | study_grouped | 4 | YS_MPa | Tree | 40 | 54.37991 | 60.86707
jmi_compilation | augmented | study_grouped | 4 | YS_MPa | RF | 40 | 51.08833 | 56.43084
jmi_compilation | augmented | study_grouped | 4 | YS_MPa | ET | 40 | 52.47695 | 57.53348
jmi_compilation | augmented | study_grouped | 4 | YS_MPa | XGB | 40 | 48.6247 | 54.08223
jmi_compilation | augmented | study_grouped | 4 | YS_MPa | LGB | 40 | 51.85552 | 57.60282
jmi_compilation | augmented | study_grouped | 4 | YS_MPa | GBRT | 40 | 50.19711 | 56.46947
jmi_compilation | augmented | study_grouped | 4 | YS_MPa | SVR | 40 | 76.47684 | 83.91718
jmi_compilation | augmented | study_grouped | 4 | YS_MPa | Avg | 40 | 51.29862 | 57.10662
jmi_compilation | augmented | study_grouped | 4 | UTS_MPa | Dummy | 43 | 79.06375 | 83.04216
jmi_compilation | augmented | study_grouped | 4 | UTS_MPa | Linear | 43 | 67.238 | 72.92091
jmi_compilation | augmented | study_grouped | 4 | UTS_MPa | Ridge | 43 | 61.49502 | 66.33999
jmi_compilation | augmented | study_grouped | 4 | UTS_MPa | Tree | 43 | 69.92762 | 74.52438
jmi_compilation | augmented | study_grouped | 4 | UTS_MPa | RF | 43 | 50.08272 | 54.46206
jmi_compilation | augmented | study_grouped | 4 | UTS_MPa | ET | 43 | 49.59513 | 53.69153
jmi_compilation | augmented | study_grouped | 4 | UTS_MPa | XGB | 43 | 48.08812 | 51.63566
jmi_compilation | augmented | study_grouped | 4 | UTS_MPa | LGB | 43 | 46.77205 | 50.42343
jmi_compilation | augmented | study_grouped | 4 | UTS_MPa | GBRT | 43 | 50.95859 | 54.6127
jmi_compilation | augmented | study_grouped | 4 | UTS_MPa | SVR | 43 | 77.71976 | 85.43741
jmi_compilation | augmented | study_grouped | 4 | UTS_MPa | Avg | 43 | 50.58377 | 54.27998
jmi_compilation | augmented | study_grouped | 4 | EL_pct | Dummy | 43 | 3.190243 | 3.411106
jmi_compilation | augmented | study_grouped | 4 | EL_pct | Linear | 43 | 2.894007 | 3.16421
jmi_compilation | augmented | study_grouped | 4 | EL_pct | Ridge | 43 | 2.827138 | 3.083392
jmi_compilation | augmented | study_grouped | 4 | EL_pct | Tree | 43 | 3.589625 | 3.926572
jmi_compilation | augmented | study_grouped | 4 | EL_pct | RF | 43 | 2.78595 | 3.016047
jmi_compilation | augmented | study_grouped | 4 | EL_pct | ET | 43 | 2.775931 | 2.973267
jmi_compilation | augmented | study_grouped | 4 | EL_pct | XGB | 43 | 2.822119 | 3.056672
jmi_compilation | augmented | study_grouped | 4 | EL_pct | LGB | 43 | 2.87008 | 3.100398
jmi_compilation | augmented | study_grouped | 4 | EL_pct | GBRT | 43 | 2.773432 | 3.029125
jmi_compilation | augmented | study_grouped | 4 | EL_pct | SVR | 43 | 3.814162 | 4.245057
jmi_compilation | augmented | study_grouped | 4 | EL_pct | Avg | 43 | 2.722287 | 2.95472
jmi_compilation | augmented | study_loso | 42 | YS_MPa | Dummy | 40 | 92.88717 | 98.12305
jmi_compilation | augmented | study_loso | 42 | YS_MPa | Linear | 40 | 72.16239 | 79.71916
jmi_compilation | augmented | study_loso | 42 | YS_MPa | Ridge | 40 | 67.27039 | 74.40707
jmi_compilation | augmented | study_loso | 42 | YS_MPa | Tree | 40 | 63.10047 | 68.00101
jmi_compilation | augmented | study_loso | 42 | YS_MPa | RF | 40 | 49.00928 | 54.14114
jmi_compilation | augmented | study_loso | 42 | YS_MPa | ET | 40 | 50.89638 | 55.80642
jmi_compilation | augmented | study_loso | 42 | YS_MPa | XGB | 40 | 50.38309 | 55.22349
jmi_compilation | augmented | study_loso | 42 | YS_MPa | LGB | 40 | 49.93481 | 55.41617
jmi_compilation | augmented | study_loso | 42 | YS_MPa | GBRT | 40 | 50.05894 | 55.8417
jmi_compilation | augmented | study_loso | 42 | YS_MPa | SVR | 40 | 72.0945 | 79.6013
jmi_compilation | augmented | study_loso | 42 | YS_MPa | Avg | 40 | 49.33037 | 54.81444
jmi_compilation | augmented | study_loso | 42 | EL_pct | Dummy | 43 | 3.152465 | 3.36976
jmi_compilation | augmented | study_loso | 42 | EL_pct | Linear | 43 | 2.805885 | 3.072565
jmi_compilation | augmented | study_loso | 42 | EL_pct | Ridge | 43 | 2.743991 | 2.996364
jmi_compilation | augmented | study_loso | 42 | EL_pct | Tree | 43 | 3.095024 | 3.434324
jmi_compilation | augmented | study_loso | 42 | EL_pct | RF | 43 | 2.463921 | 2.694128
jmi_compilation | augmented | study_loso | 42 | EL_pct | ET | 43 | 2.435205 | 2.63644
jmi_compilation | augmented | study_loso | 42 | EL_pct | XGB | 43 | 2.377252 | 2.660655
jmi_compilation | augmented | study_loso | 42 | EL_pct | LGB | 43 | 2.627625 | 2.885791
jmi_compilation | augmented | study_loso | 42 | EL_pct | GBRT | 43 | 2.388511 | 2.69649
jmi_compilation | augmented | study_loso | 42 | EL_pct | SVR | 43 | 3.933486 | 4.370289
jmi_compilation | augmented | study_loso | 42 | EL_pct | Avg | 43 | 2.433082 | 2.686546
jmi_compilation | augmented | study_loso | 42 | UTS_MPa | Dummy | 43 | 79.56943 | 83.43456
jmi_compilation | augmented | study_loso | 42 | UTS_MPa | Linear | 43 | 65.1232 | 70.61641
jmi_compilation | augmented | study_loso | 42 | UTS_MPa | Ridge | 43 | 60.05952 | 65.23983
jmi_compilation | augmented | study_loso | 42 | UTS_MPa | Tree | 43 | 59.74444 | 65.1697
jmi_compilation | augmented | study_loso | 42 | UTS_MPa | RF | 43 | 45.57431 | 49.92412
jmi_compilation | augmented | study_loso | 42 | UTS_MPa | ET | 43 | 45.73101 | 49.86198
jmi_compilation | augmented | study_loso | 42 | UTS_MPa | XGB | 43 | 41.87648 | 45.76511
jmi_compilation | augmented | study_loso | 42 | UTS_MPa | LGB | 43 | 43.35724 | 46.65035
jmi_compilation | augmented | study_loso | 42 | UTS_MPa | GBRT | 43 | 47.36291 | 51.50906
jmi_compilation | augmented | study_loso | 42 | UTS_MPa | SVR | 43 | 80.41477 | 87.77692
jmi_compilation | augmented | study_loso | 42 | UTS_MPa | Avg | 43 | 47.82347 | 51.62181

## Primary alias groups
input_hash | record_id | source_id | original_condition | YS_MPa | UTS_MPa | EL_pct
4071041300375854562 | ORLOWSKA2022_HE-019 | ORLOWSKA2022_HE | HE10 | 582 | 674 | 11
4071041300375854562 | ORLOWSKA2022_HE-022 | ORLOWSKA2022_HE | HE8 | 552 | 608 | 4.7
4118580710060296169 | PMC-02 | PMC9571267 | Forging + solution + two-step aging; 3-pass multiaxial forging at 450 C; solution 475/4; two-step aging 120/4+165/4 | 514 | 539 | 7.4
4118580710060296169 | PMC-03 | PMC9571267 | Forging + solution + two-step aging; 3-pass multiaxial forging at 250 C; solution 475/4; two-step aging 120/4+165/4 | 495 | 533 | 10.2
4118580710060296169 | PMC-04 | PMC9571267 | Forging + solution + two-step aging; 3-pass multiaxial forging at -180 C; solution 475/4; two-step aging 120/4+165/4 | 506 | 535 | 11.1
5305136673501344071 | XU18-01 | XU2018 | Hot compression + solution + T6; 400/2 hold then slow heating at 3.6 C/h to 470; solution 470/2 | 661.9 | 708.7 | 8.1
5305136673501344071 | XU18-02 | XU2018 | Hot compression + solution + T6; 400/2 hold then fast heating at 180 C/h to 470; solution 470/2 | 649.1 | 694.1 | 7.4
6989804967112142721 | TAI2022_NA-015 | TAI2022_NA | NA-0d/24 h artificial aging | 545 | 598 | 15.4
6989804967112142721 | TAI2022_NA-016 | TAI2022_NA | NA-7d/24 h artificial aging | 539 | 597 | 15.3
12352871494146541645 | ORLOWSKA2022_HE-018 | ORLOWSKA2022_HE | CG T6 | 463 | 539 | 16.9
12352871494146541645 | ORLOWSKA2022_HE-021 | ORLOWSKA2022_HE | HE10 HT2 | 608 | 639 | 9.3
12352871494146541645 | ORLOWSKA2022_HE-024 | ORLOWSKA2022_HE | HE8 HT2 | 563 | 590 | 5.4
12656618310265784855 | BI2024_7A09-035 | BI2024_7A09 | O state, thickness 3 mm | 174.41 | 200.1 | 21.18
12656618310265784855 | BI2024_7A09-036 | BI2024_7A09 | O state, thickness 4 mm | 201.25 | 230.9 | 20.38
14043361400834362458 | CHEN2017_7A04-031 | CHEN2017_7A04 | L9 scheme 7 | 573.53 | 638.43 | 10.07
14043361400834362458 | CHEN2017_7A04-034 | CHEN2017_7A04 | A1B1C3D2 optimized confirmation | 593.07 | 658.43 | 10.25
15573160938790995874 | TAI2022_NA-013 | TAI2022_NA | NA-0d/16 h artificial aging | 538 | 598 | 16.9
15573160938790995874 | TAI2022_NA-014 | TAI2022_NA | NA-7d/16 h artificial aging | 539 | 601 | 14.6
17291725540571721203 | ORLOWSKA2022_HE-020 | ORLOWSKA2022_HE | HE10 HT1 | 603 | 652 | 8.8
17291725540571721203 | ORLOWSKA2022_HE-023 | ORLOWSKA2022_HE | HE8 HT1 | 588 | 625 | 7.5
17320712773293481897 | TAI2022_NA-009 | TAI2022_NA | NA-0d/2 h artificial aging | 435 | 560 | 19.9
17320712773293481897 | TAI2022_NA-010 | TAI2022_NA | NA-7d/2 h artificial aging | 471 | 570 | 17.1
18342607403045807838 | TAI2022_NA-011 | TAI2022_NA | NA-0d/10 h artificial aging | 519 | 591 | 17
18342607403045807838 | TAI2022_NA-012 | TAI2022_NA | NA-7d/10 h artificial aging | 514 | 586 | 15.1

## Primary state source fields
record_id | source_id | original_condition | source_citation | source_locator | prior_natural_aging_days | reported_HE_strain | reported_sheet_thickness_mm | first_solution_cycle_hold_C | first_solution_cycle_hold_h | solution_heating_rate_C_per_h | initial_forging_temp_C | grain_coarsening_resolution | extra_state_evidence
XU15-01 | XU2015 | T652; multi-stage solution (450/2+460/2+470/2); T652 2% pre-compression | C. Tan, X.-J. Xu, W. Jiang, L.-S. Sun, X.-L. Zhang, Y.-Z. Fan, and J.-J. Zhao, 预回复对固溶-T652处理超高强铝合金挤压材组织与性能的影响 (Effect of pre-recovery treatment on microstructure and properties of ultra high strength aluminum alloy extrusion treated by solid solution–T652 treatment). Chin. J. Nonferrous Met. 2015, 25(11), 3019–3025. (In Chinese). http://www.ysxbcn.com/down/2015/11_cn/08-p3019-33029.pdf. Accessed 11 October 2026. | Table 1 p3020; Methods p3020; Tables 3 and 5 pp3023-3024 |  |  |  | 450 | 2 |  |  |  | Primary Methods: ordered solution cycle 450 C/2 h +460 C/2 h +470 C/2 h
XU15-02 | XU2015 | pre-recovery+T652; pre-recovery (250/24+300/6+350/6+400/6); multi-stage solution; T652 2% pre-compression | C. Tan, X.-J. Xu, W. Jiang, L.-S. Sun, X.-L. Zhang, Y.-Z. Fan, and J.-J. Zhao, 预回复对固溶-T652处理超高强铝合金挤压材组织与性能的影响 (Effect of pre-recovery treatment on microstructure and properties of ultra high strength aluminum alloy extrusion treated by solid solution–T652 treatment). Chin. J. Nonferrous Met. 2015, 25(11), 3019–3025. (In Chinese). http://www.ysxbcn.com/down/2015/11_cn/08-p3019-33029.pdf. Accessed 11 October 2026. | Table 1 p3020; Methods p3020; Tables 3 and 5 pp3023-3024 |  |  |  | 450 | 2 |  |  |  | Primary Methods: ordered solution cycle 450 C/2 h +460 C/2 h +470 C/2 h
XU16-01 | XU2016 | T6; multi-stage solution (450/2+460/2+470/2); water quench; T6 121/24 | X.-L. Zhang, X.-J. Xu, Z.-Y. Ling, W. Jiang, C. Tan, and J.-J. Zhao, 预变形对超高强铝合金挤压材组织性能的影响 (Effect of pre-deformation on microstructure and properties of ultra-high-strength aluminum alloy extrusions). Chin. J. Nonferrous Met. 2016, 26, 507–515. (In Chinese) http://www.ysxbcn.com/down/2016/03_cn/04-p0507-33268.pdf. Accessed 11 October 2026. | Table 1 p508; Methods pp507-508; Table 2 p510; Table 5 p512 |  |  |  | 450 | 2 |  |  |  | Primary Methods: ordered solution cycle 450 C/2 h +460 C/2 h +470 C/2 h
XU16-02 | XU2016 | pre-deformation+T6; multi-stage solution (450/2+460/2+470/2); water quench; pre-deformation 2-3% (nominal midpoint 2.5%); T6 121/24 | X.-L. Zhang, X.-J. Xu, Z.-Y. Ling, W. Jiang, C. Tan, and J.-J. Zhao, 预变形对超高强铝合金挤压材组织性能的影响 (Effect of pre-deformation on microstructure and properties of ultra-high-strength aluminum alloy extrusions). Chin. J. Nonferrous Met. 2016, 26, 507–515. (In Chinese) http://www.ysxbcn.com/down/2016/03_cn/04-p0507-33268.pdf. Accessed 11 October 2026. | Table 1 p508; Methods pp507-508; Table 2 p510; Table 5 p512 |  |  |  | 450 | 2 |  |  |  | Primary Methods: ordered solution cycle 450 C/2 h +460 C/2 h +470 C/2 h
XU18-01 | XU2018 | Hot compression + solution + T6; 400/2 hold then slow heating at 3.6 C/h to 470; solution 470/2 | C. Zhang, X.-J. Xu, J. Zhang, P. Huang, D.-H. Du, and W.-J. Jia, 固溶升温速率对Al-10.78Zn-2.78Mg-2.59Cu铝合金组织与性能的影响 (Effect of heating rate for solid solution on microstructure and properties of Al-10.78Zn-2.78Mg-2.59Cu aluminum alloy). Mater. Mech. Eng. 2018, 42(8), 24–28. https://doi.org/10.11973/jxgccl201808005. (In Chinese) | Table 4 |  |  |  | 400 | 2 | 3.6 |  |  | Primary Table 4/Methods: initial 400 C/2 h prehold, then 3.6 or 180 C/h ramp to solution temperature
XU18-02 | XU2018 | Hot compression + solution + T6; 400/2 hold then fast heating at 180 C/h to 470; solution 470/2 | C. Zhang, X.-J. Xu, J. Zhang, P. Huang, D.-H. Du, and W.-J. Jia, 固溶升温速率对Al-10.78Zn-2.78Mg-2.59Cu铝合金组织与性能的影响 (Effect of heating rate for solid solution on microstructure and properties of Al-10.78Zn-2.78Mg-2.59Cu aluminum alloy). Mater. Mech. Eng. 2018, 42(8), 24–28. https://doi.org/10.11973/jxgccl201808005. (In Chinese) | Table 4 |  |  |  | 400 | 2 | 180 |  |  | Primary Table 4/Methods: initial 400 C/2 h prehold, then 3.6 or 180 C/h ramp to solution temperature
LI-001 | LI2020 | alloy 1–1; solution + RRA cast slab | J. Li, Y. Zhang, X. Cao, Q. Zeng, Y. Zhuang, X. Qian, and H. Chen, Accelerated discovery of high-strength aluminum alloys by machine learning. Commun. Mater. 2020, 1, 73. https://doi.org/10.1038/s43246-020-00074-2. | Table 1, alloy 1–1 |  |  |  | 465 | 4 |  |  |  | Unreported extra states remain missing
LI-002 | LI2020 | alloy 1–2; solution + RRA cast slab | J. Li, Y. Zhang, X. Cao, Q. Zeng, Y. Zhuang, X. Qian, and H. Chen, Accelerated discovery of high-strength aluminum alloys by machine learning. Commun. Mater. 2020, 1, 73. https://doi.org/10.1038/s43246-020-00074-2. | Table 1, alloy 1–2 |  |  |  | 465 | 4 |  |  |  | Unreported extra states remain missing
LI-003 | LI2020 | alloy 1–3; solution + RRA cast slab | J. Li, Y. Zhang, X. Cao, Q. Zeng, Y. Zhuang, X. Qian, and H. Chen, Accelerated discovery of high-strength aluminum alloys by machine learning. Commun. Mater. 2020, 1, 73. https://doi.org/10.1038/s43246-020-00074-2. | Table 1, alloy 1–3 |  |  |  | 465 | 4 |  |  |  | Unreported extra states remain missing
LI-004 | LI2020 | alloy 2–1; solution + RRA cast slab | J. Li, Y. Zhang, X. Cao, Q. Zeng, Y. Zhuang, X. Qian, and H. Chen, Accelerated discovery of high-strength aluminum alloys by machine learning. Commun. Mater. 2020, 1, 73. https://doi.org/10.1038/s43246-020-00074-2. | Table 1, alloy 2–1 |  |  |  | 465 | 4 |  |  |  | Unreported extra states remain missing
LI-005 | LI2020 | alloy 2–2; solution + RRA cast slab | J. Li, Y. Zhang, X. Cao, Q. Zeng, Y. Zhuang, X. Qian, and H. Chen, Accelerated discovery of high-strength aluminum alloys by machine learning. Commun. Mater. 2020, 1, 73. https://doi.org/10.1038/s43246-020-00074-2. | Table 1, alloy 2–2 |  |  |  | 465 | 4 |  |  |  | Unreported extra states remain missing
LI-006 | LI2020 | alloy 2–3; solution + RRA cast slab | J. Li, Y. Zhang, X. Cao, Q. Zeng, Y. Zhuang, X. Qian, and H. Chen, Accelerated discovery of high-strength aluminum alloys by machine learning. Commun. Mater. 2020, 1, 73. https://doi.org/10.1038/s43246-020-00074-2. | Table 1, alloy 2–3 |  |  |  | 465 | 4 |  |  |  | Unreported extra states remain missing
LI-007 | LI2020 | alloy 3–1; solution + RRA cast slab | J. Li, Y. Zhang, X. Cao, Q. Zeng, Y. Zhuang, X. Qian, and H. Chen, Accelerated discovery of high-strength aluminum alloys by machine learning. Commun. Mater. 2020, 1, 73. https://doi.org/10.1038/s43246-020-00074-2. | Table 1, alloy 3–1 |  |  |  | 465 | 4 |  |  |  | Unreported extra states remain missing
LI-008 | LI2020 | alloy 3–2; solution + RRA cast slab | J. Li, Y. Zhang, X. Cao, Q. Zeng, Y. Zhuang, X. Qian, and H. Chen, Accelerated discovery of high-strength aluminum alloys by machine learning. Commun. Mater. 2020, 1, 73. https://doi.org/10.1038/s43246-020-00074-2. | Table 1, alloy 3–2 |  |  |  | 465 | 4 |  |  |  | Unreported extra states remain missing
LI-009 | LI2020 | alloy 3–3; solution + RRA cast slab | J. Li, Y. Zhang, X. Cao, Q. Zeng, Y. Zhuang, X. Qian, and H. Chen, Accelerated discovery of high-strength aluminum alloys by machine learning. Commun. Mater. 2020, 1, 73. https://doi.org/10.1038/s43246-020-00074-2. | Table 1, alloy 3–3 |  |  |  | 465 | 4 |  |  |  | Unreported extra states remain missing
LI-010 | LI2020 | alloy 4–1; solution + RRA cast slab | J. Li, Y. Zhang, X. Cao, Q. Zeng, Y. Zhuang, X. Qian, and H. Chen, Accelerated discovery of high-strength aluminum alloys by machine learning. Commun. Mater. 2020, 1, 73. https://doi.org/10.1038/s43246-020-00074-2. | Table 1, alloy 4–1 |  |  |  | 465 | 4 |  |  |  | Unreported extra states remain missing
LI-011 | LI2020 | alloy 4–2; solution + RRA cast slab | J. Li, Y. Zhang, X. Cao, Q. Zeng, Y. Zhuang, X. Qian, and H. Chen, Accelerated discovery of high-strength aluminum alloys by machine learning. Commun. Mater. 2020, 1, 73. https://doi.org/10.1038/s43246-020-00074-2. | Table 1, alloy 4–2 |  |  |  | 465 | 4 |  |  |  | Unreported extra states remain missing
LI-012 | LI2020 | alloy 4–3; solution + RRA cast slab | J. Li, Y. Zhang, X. Cao, Q. Zeng, Y. Zhuang, X. Qian, and H. Chen, Accelerated discovery of high-strength aluminum alloys by machine learning. Commun. Mater. 2020, 1, 73. https://doi.org/10.1038/s43246-020-00074-2. | Table 1, alloy 4–3 |  |  |  | 465 | 4 |  |  |  | Unreported extra states remain missing
PMC-01 | PMC9571267 | As-received hot-forged material; temper not established; as-received hot forging | W. Zhang, Y. Yi, S. Huang, H. He, and F. Dong, Effects of deformation at high, medium, and cryogenic temperatures on the microstructures and mechanical properties of Al–Zn–Mg–Cu alloys. Materials 2022, 15(19), 6955. https://doi.org/10.3390/ma15196955. | Sect 3.3 (Fig.10) | [8 empty] | Unreported extra states remain missing
PMC-02 | PMC9571267 | Forging + solution + two-step aging; 3-pass multiaxial forging at 450 C; solution 475/4; two-step aging 120/4+165/4 | W. Zhang, Y. Yi, S. Huang, H. He, and F. Dong, Effects of deformation at high, medium, and cryogenic temperatures on the microstructures and mechanical properties of Al–Zn–Mg–Cu alloys. Materials 2022, 15(19), 6955. https://doi.org/10.3390/ma15196955. | Sect 3.3 (Fig.10) |  |  |  | 475 | 4 |  | 450 |  | Primary Methods and Fig.1: pre-solution forging initial temperatures 450/250/-180 C; post-forging solution 475 C/4 h
PMC-03 | PMC9571267 | Forging + solution + two-step aging; 3-pass multiaxial forging at 250 C; solution 475/4; two-step aging 120/4+165/4 | W. Zhang, Y. Yi, S. Huang, H. He, and F. Dong, Effects of deformation at high, medium, and cryogenic temperatures on the microstructures and mechanical properties of Al–Zn–Mg–Cu alloys. Materials 2022, 15(19), 6955. https://doi.org/10.3390/ma15196955. | Sect 3.3 (Fig.10) |  |  |  | 475 | 4 |  | 250 |  | Primary Methods and Fig.1: pre-solution forging initial temperatures 450/250/-180 C; post-forging solution 475 C/4 h
PMC-04 | PMC9571267 | Forging + solution + two-step aging; 3-pass multiaxial forging at -180 C; solution 475/4; two-step aging 120/4+165/4 | W. Zhang, Y. Yi, S. Huang, H. He, and F. Dong, Effects of deformation at high, medium, and cryogenic temperatures on the microstructures and mechanical properties of Al–Zn–Mg–Cu alloys. Materials 2022, 15(19), 6955. https://doi.org/10.3390/ma15196955. | Sect 3.3 (Fig.10) |  |  |  | 475 | 4 |  | -180 |  | Primary Methods and Fig.1: pre-solution forging initial temperatures 450/250/-180 C; post-forging solution 475 C/4 h
LIU2020_SC-001 | LIU2020_SC | AA7055/SS | C.-Y. Liu et al., Mechanical properties and thermal stability of 7055 Al alloy by minor Sc addition, Rare Metals 39 (2020) 725–732, DOI:10.1007/s12598-018-1190-z | Table 2, p.730; Table 1 and Methods, p.726 |  |  | 3 | 470 | 2 |  |  |  | Methods p.726: hot rolled from 10 to 3 mm before solution and aging
LIU2020_SC-002 | LIU2020_SC | AA7055–0.25Sc/SS | C.-Y. Liu et al., Mechanical properties and thermal stability of 7055 Al alloy by minor Sc addition, Rare Metals 39 (2020) 725–732, DOI:10.1007/s12598-018-1190-z | Table 2, p.730; Table 1 and Methods, p.726 |  |  | 3 | 470 | 2 |  |  |  | Methods p.726: hot rolled from 10 to 3 mm before solution and aging
LIU2020_SC-003 | LIU2020_SC | AA7055/120 C 12 h | C.-Y. Liu et al., Mechanical properties and thermal stability of 7055 Al alloy by minor Sc addition, Rare Metals 39 (2020) 725–732, DOI:10.1007/s12598-018-1190-z | Table 2, p.730; Table 1 and Methods, p.726 |  |  | 3 | 470 | 2 |  |  |  | Methods p.726: hot rolled from 10 to 3 mm before solution and aging
LIU2020_SC-004 | LIU2020_SC | AA7055–0.25Sc/120 C 12 h | C.-Y. Liu et al., Mechanical properties and thermal stability of 7055 Al alloy by minor Sc addition, Rare Metals 39 (2020) 725–732, DOI:10.1007/s12598-018-1190-z | Table 2, p.730; Table 1 and Methods, p.726 |  |  | 3 | 470 | 2 |  |  |  | Methods p.726: hot rolled from 10 to 3 mm before solution and aging
LIU2020_SC-005 | LIU2020_SC | AA7055/120 C 24 h | C.-Y. Liu et al., Mechanical properties and thermal stability of 7055 Al alloy by minor Sc addition, Rare Metals 39 (2020) 725–732, DOI:10.1007/s12598-018-1190-z | Table 2, p.730; Table 1 and Methods, p.726 |  |  | 3 | 470 | 2 |  |  |  | Methods p.726: hot rolled from 10 to 3 mm before solution and aging
LIU2020_SC-006 | LIU2020_SC | AA7055–0.25Sc/120 C 24 h | C.-Y. Liu et al., Mechanical properties and thermal stability of 7055 Al alloy by minor Sc addition, Rare Metals 39 (2020) 725–732, DOI:10.1007/s12598-018-1190-z | Table 2, p.730; Table 1 and Methods, p.726 |  |  | 3 | 470 | 2 |  |  |  | Methods p.726: hot rolled from 10 to 3 mm before solution and aging
TAI2022_NA-007 | TAI2022_NA | NA-0d/0 h artificial aging | C.-L. Tai et al., Effect of Natural Ageing on Subsequent Artificial Ageing of AA7075 Aluminum Alloy, Metals 12 (2022) 1766, DOI:10.3390/met12101766 | Table 2, PDF p.5; chemistry Table 1, p.3; Methods pp.2–3 | 0 |  | 2 | 490 | 0.5 |  |  |  | Tables 1–2 and Methods: 2 mm sheet; explicitly assigned 0/7-day prior natural aging; as-received prior natural aging unspecified
TAI2022_NA-008 | TAI2022_NA | NA-7d/0 h artificial aging | C.-L. Tai et al., Effect of Natural Ageing on Subsequent Artificial Ageing of AA7075 Aluminum Alloy, Metals 12 (2022) 1766, DOI:10.3390/met12101766 | Table 2, PDF p.5; chemistry Table 1, p.3; Methods pp.2–3 | 7 |  | 2 | 490 | 0.5 |  |  |  | Tables 1–2 and Methods: 2 mm sheet; explicitly assigned 0/7-day prior natural aging; as-received prior natural aging unspecified
TAI2022_NA-009 | TAI2022_NA | NA-0d/2 h artificial aging | C.-L. Tai et al., Effect of Natural Ageing on Subsequent Artificial Ageing of AA7075 Aluminum Alloy, Metals 12 (2022) 1766, DOI:10.3390/met12101766 | Table 2, PDF p.5; chemistry Table 1, p.3; Methods pp.2–3 | 0 |  | 2 | 490 | 0.5 |  |  |  | Tables 1–2 and Methods: 2 mm sheet; explicitly assigned 0/7-day prior natural aging; as-received prior natural aging unspecified
TAI2022_NA-010 | TAI2022_NA | NA-7d/2 h artificial aging | C.-L. Tai et al., Effect of Natural Ageing on Subsequent Artificial Ageing of AA7075 Aluminum Alloy, Metals 12 (2022) 1766, DOI:10.3390/met12101766 | Table 2, PDF p.5; chemistry Table 1, p.3; Methods pp.2–3 | 7 |  | 2 | 490 | 0.5 |  |  |  | Tables 1–2 and Methods: 2 mm sheet; explicitly assigned 0/7-day prior natural aging; as-received prior natural aging unspecified
TAI2022_NA-011 | TAI2022_NA | NA-0d/10 h artificial aging | C.-L. Tai et al., Effect of Natural Ageing on Subsequent Artificial Ageing of AA7075 Aluminum Alloy, Metals 12 (2022) 1766, DOI:10.3390/met12101766 | Table 2, PDF p.5; chemistry Table 1, p.3; Methods pp.2–3 | 0 |  | 2 | 490 | 0.5 |  |  |  | Tables 1–2 and Methods: 2 mm sheet; explicitly assigned 0/7-day prior natural aging; as-received prior natural aging unspecified
TAI2022_NA-012 | TAI2022_NA | NA-7d/10 h artificial aging | C.-L. Tai et al., Effect of Natural Ageing on Subsequent Artificial Ageing of AA7075 Aluminum Alloy, Metals 12 (2022) 1766, DOI:10.3390/met12101766 | Table 2, PDF p.5; chemistry Table 1, p.3; Methods pp.2–3 | 7 |  | 2 | 490 | 0.5 |  |  |  | Tables 1–2 and Methods: 2 mm sheet; explicitly assigned 0/7-day prior natural aging; as-received prior natural aging unspecified
TAI2022_NA-013 | TAI2022_NA | NA-0d/16 h artificial aging | C.-L. Tai et al., Effect of Natural Ageing on Subsequent Artificial Ageing of AA7075 Aluminum Alloy, Metals 12 (2022) 1766, DOI:10.3390/met12101766 | Table 2, PDF p.5; chemistry Table 1, p.3; Methods pp.2–3 | 0 |  | 2 | 490 | 0.5 |  |  |  | Tables 1–2 and Methods: 2 mm sheet; explicitly assigned 0/7-day prior natural aging; as-received prior natural aging unspecified
TAI2022_NA-014 | TAI2022_NA | NA-7d/16 h artificial aging | C.-L. Tai et al., Effect of Natural Ageing on Subsequent Artificial Ageing of AA7075 Aluminum Alloy, Metals 12 (2022) 1766, DOI:10.3390/met12101766 | Table 2, PDF p.5; chemistry Table 1, p.3; Methods pp.2–3 | 7 |  | 2 | 490 | 0.5 |  |  |  | Tables 1–2 and Methods: 2 mm sheet; explicitly assigned 0/7-day prior natural aging; as-received prior natural aging unspecified
TAI2022_NA-015 | TAI2022_NA | NA-0d/24 h artificial aging | C.-L. Tai et al., Effect of Natural Ageing on Subsequent Artificial Ageing of AA7075 Aluminum Alloy, Metals 12 (2022) 1766, DOI:10.3390/met12101766 | Table 2, PDF p.5; chemistry Table 1, p.3; Methods pp.2–3 | 0 |  | 2 | 490 | 0.5 |  |  |  | Tables 1–2 and Methods: 2 mm sheet; explicitly assigned 0/7-day prior natural aging; as-received prior natural aging unspecified
TAI2022_NA-016 | TAI2022_NA | NA-7d/24 h artificial aging | C.-L. Tai et al., Effect of Natural Ageing on Subsequent Artificial Ageing of AA7075 Aluminum Alloy, Metals 12 (2022) 1766, DOI:10.3390/met12101766 | Table 2, PDF p.5; chemistry Table 1, p.3; Methods pp.2–3 | 7 |  | 2 | 490 | 0.5 |  |  |  | Tables 1–2 and Methods: 2 mm sheet; explicitly assigned 0/7-day prior natural aging; as-received prior natural aging unspecified
TAI2022_NA-017 | TAI2022_NA | As-received before solution treatment | C.-L. Tai et al., Effect of Natural Ageing on Subsequent Artificial Ageing of AA7075 Aluminum Alloy, Metals 12 (2022) 1766, DOI:10.3390/met12101766 | Table 2 footnote, PDF p.5 |  |  | 2 | [5 empty] | Tables 1–2 and Methods: 2 mm sheet; explicitly assigned 0/7-day prior natural aging; as-received prior natural aging unspecified
ORLOWSKA2022_HE-018 | ORLOWSKA2022_HE | CG T6 | M. Orłowska et al., Increasing the Mechanical Strength and Corrosion Resistance of Aluminum Alloy 7075 via Hydrostatic Extrusion and Aging, Materials 15 (2022) 4577, DOI:10.3390/ma15134577 | Tables 1–3; Methods Sections 2.1–2.2 |  | 1.41 |  | 520 | 2 |  |  | 1 | Methods and Table 2: HE10/HE8 true strains 1.41/1.85; 180-day natural-aging states; CG reference has an explicitly additional grain-coarsening solution treatment. Strain is applied history, not residual stored strain.
ORLOWSKA2022_HE-019 | ORLOWSKA2022_HE | HE10 | M. Orłowska et al., Increasing the Mechanical Strength and Corrosion Resistance of Aluminum Alloy 7075 via Hydrostatic Extrusion and Aging, Materials 15 (2022) 4577, DOI:10.3390/ma15134577 | Tables 1–3; Methods Sections 2.1–2.2 | 180 | 1.41 |  | 520 | 2 |  |  | 0 | Methods and Table 2: HE10/HE8 true strains 1.41/1.85; 180-day natural-aging states; CG reference has an explicitly additional grain-coarsening solution treatment. Strain is applied history, not residual stored strain.
ORLOWSKA2022_HE-020 | ORLOWSKA2022_HE | HE10 HT1 | M. Orłowska et al., Increasing the Mechanical Strength and Corrosion Resistance of Aluminum Alloy 7075 via Hydrostatic Extrusion and Aging, Materials 15 (2022) 4577, DOI:10.3390/ma15134577 | Tables 1–3; Methods Sections 2.1–2.2 |  | 1.41 |  | 520 | 2 |  |  | 0 | Methods and Table 2: HE10/HE8 true strains 1.41/1.85; 180-day natural-aging states; CG reference has an explicitly additional grain-coarsening solution treatment. Strain is applied history, not residual stored strain.
ORLOWSKA2022_HE-021 | ORLOWSKA2022_HE | HE10 HT2 | M. Orłowska et al., Increasing the Mechanical Strength and Corrosion Resistance of Aluminum Alloy 7075 via Hydrostatic Extrusion and Aging, Materials 15 (2022) 4577, DOI:10.3390/ma15134577 | Tables 1–3; Methods Sections 2.1–2.2 |  | 1.41 |  | 520 | 2 |  |  | 0 | Methods and Table 2: HE10/HE8 true strains 1.41/1.85; 180-day natural-aging states; CG reference has an explicitly additional grain-coarsening solution treatment. Strain is applied history, not residual stored strain.
ORLOWSKA2022_HE-022 | ORLOWSKA2022_HE | HE8 | M. Orłowska et al., Increasing the Mechanical Strength and Corrosion Resistance of Aluminum Alloy 7075 via Hydrostatic Extrusion and Aging, Materials 15 (2022) 4577, DOI:10.3390/ma15134577 | Tables 1–3; Methods Sections 2.1–2.2 | 180 | 1.85 |  | 520 | 2 |  |  | 0 | Methods and Table 2: HE10/HE8 true strains 1.41/1.85; 180-day natural-aging states; CG reference has an explicitly additional grain-coarsening solution treatment. Strain is applied history, not residual stored strain.
ORLOWSKA2022_HE-023 | ORLOWSKA2022_HE | HE8 HT1 | M. Orłowska et al., Increasing the Mechanical Strength and Corrosion Resistance of Aluminum Alloy 7075 via Hydrostatic Extrusion and Aging, Materials 15 (2022) 4577, DOI:10.3390/ma15134577 | Tables 1–3; Methods Sections 2.1–2.2 |  | 1.85 |  | 520 | 2 |  |  | 0 | Methods and Table 2: HE10/HE8 true strains 1.41/1.85; 180-day natural-aging states; CG reference has an explicitly additional grain-coarsening solution treatment. Strain is applied history, not residual stored strain.
ORLOWSKA2022_HE-024 | ORLOWSKA2022_HE | HE8 HT2 | M. Orłowska et al., Increasing the Mechanical Strength and Corrosion Resistance of Aluminum Alloy 7075 via Hydrostatic Extrusion and Aging, Materials 15 (2022) 4577, DOI:10.3390/ma15134577 | Tables 1–3; Methods Sections 2.1–2.2 |  | 1.85 |  | 520 | 2 |  |  | 0 | Methods and Table 2: HE10/HE8 true strains 1.41/1.85; 180-day natural-aging states; CG reference has an explicitly additional grain-coarsening solution treatment. Strain is applied history, not residual stored strain.
CHEN2017_7A04-025 | CHEN2017_7A04 | L9 scheme 1 | L. Chen et al., Effects of Two-Stage Solution Treatment on Microstructure and Mechanical Properties of 7A04 Aluminum Alloy, Materials for Mechanical Engineering 41(4) (2017) 98–102, DOI:10.11973/jxgccl201704021 | Table 3, p.99 |  |  |  | 450 | 0.5 |  |  |  | Unreported extra states remain missing
CHEN2017_7A04-026 | CHEN2017_7A04 | L9 scheme 2 | L. Chen et al., Effects of Two-Stage Solution Treatment on Microstructure and Mechanical Properties of 7A04 Aluminum Alloy, Materials for Mechanical Engineering 41(4) (2017) 98–102, DOI:10.11973/jxgccl201704021 | Table 3, p.99 |  |  |  | 450 | 1 |  |  |  | Unreported extra states remain missing
CHEN2017_7A04-027 | CHEN2017_7A04 | L9 scheme 3 | L. Chen et al., Effects of Two-Stage Solution Treatment on Microstructure and Mechanical Properties of 7A04 Aluminum Alloy, Materials for Mechanical Engineering 41(4) (2017) 98–102, DOI:10.11973/jxgccl201704021 | Table 3, p.99 |  |  |  | 450 | 1.5 |  |  |  | Unreported extra states remain missing
CHEN2017_7A04-028 | CHEN2017_7A04 | L9 scheme 4 | L. Chen et al., Effects of Two-Stage Solution Treatment on Microstructure and Mechanical Properties of 7A04 Aluminum Alloy, Materials for Mechanical Engineering 41(4) (2017) 98–102, DOI:10.11973/jxgccl201704021 | Table 3, p.99 |  |  |  | 460 | 0.5 |  |  |  | Unreported extra states remain missing
CHEN2017_7A04-029 | CHEN2017_7A04 | L9 scheme 5 | L. Chen et al., Effects of Two-Stage Solution Treatment on Microstructure and Mechanical Properties of 7A04 Aluminum Alloy, Materials for Mechanical Engineering 41(4) (2017) 98–102, DOI:10.11973/jxgccl201704021 | Table 3, p.99 |  |  |  | 460 | 1 |  |  |  | Unreported extra states remain missing
CHEN2017_7A04-030 | CHEN2017_7A04 | L9 scheme 6 | L. Chen et al., Effects of Two-Stage Solution Treatment on Microstructure and Mechanical Properties of 7A04 Aluminum Alloy, Materials for Mechanical Engineering 41(4) (2017) 98–102, DOI:10.11973/jxgccl201704021 | Table 3, p.99 |  |  |  | 460 | 1.5 |  |  |  | Unreported extra states remain missing
CHEN2017_7A04-031 | CHEN2017_7A04 | L9 scheme 7 | L. Chen et al., Effects of Two-Stage Solution Treatment on Microstructure and Mechanical Properties of 7A04 Aluminum Alloy, Materials for Mechanical Engineering 41(4) (2017) 98–102, DOI:10.11973/jxgccl201704021 | Table 3, p.99 |  |  |  | 470 | 0.5 |  |  |  | Unreported extra states remain missing
CHEN2017_7A04-032 | CHEN2017_7A04 | L9 scheme 8 | L. Chen et al., Effects of Two-Stage Solution Treatment on Microstructure and Mechanical Properties of 7A04 Aluminum Alloy, Materials for Mechanical Engineering 41(4) (2017) 98–102, DOI:10.11973/jxgccl201704021 | Table 3, p.99 |  |  |  | 470 | 1 |  |  |  | Unreported extra states remain missing
CHEN2017_7A04-033 | CHEN2017_7A04 | L9 scheme 9 | L. Chen et al., Effects of Two-Stage Solution Treatment on Microstructure and Mechanical Properties of 7A04 Aluminum Alloy, Materials for Mechanical Engineering 41(4) (2017) 98–102, DOI:10.11973/jxgccl201704021 | Table 3, p.99 |  |  |  | 470 | 1.5 |  |  |  | Unreported extra states remain missing
CHEN2017_7A04-034 | CHEN2017_7A04 | A1B1C3D2 optimized confirmation | L. Chen et al., Effects of Two-Stage Solution Treatment on Microstructure and Mechanical Properties of 7A04 Aluminum Alloy, Materials for Mechanical Engineering 41(4) (2017) 98–102, DOI:10.11973/jxgccl201704021 | Optimized-condition summary, p.100 |  |  |  | 450 | 0.5 |  |  |  | Unreported extra states remain missing
BI2024_7A09-035 | BI2024_7A09 | O state, thickness 3 mm | H. Bi et al., Study on the Relationship Between Hardness and Strength of Aerospace Material 7A09 Aluminum Alloy Based on Solution-aging Heat Treatment, Aerospace Manufacturing Technology (2) (2024) 48–51 | Table 2; PDF p.2 (journal p.49) |  |  | 3 | [5 empty] | Methods Section 3.2 and Tables 2–4: nominal 3/4 mm experimental sheets; initial Table 2 thickness-category values linked to the same two gauges
BI2024_7A09-036 | BI2024_7A09 | O state, thickness 4 mm | H. Bi et al., Study on the Relationship Between Hardness and Strength of Aerospace Material 7A09 Aluminum Alloy Based on Solution-aging Heat Treatment, Aerospace Manufacturing Technology (2) (2024) 48–51 | Table 2; PDF p.2 (journal p.49) |  |  | 4 | [5 empty] | Methods Section 3.2 and Tables 2–4: nominal 3/4 mm experimental sheets; initial Table 2 thickness-category values linked to the same two gauges
BI2024_7A09-037 | BI2024_7A09 | Solution 445 C; thickness 3 mm; age 120/160 C | H. Bi et al., Study on the Relationship Between Hardness and Strength of Aerospace Material 7A09 Aluminum Alloy Based on Solution-aging Heat Treatment, Aerospace Manufacturing Technology (2) (2024) 48–51 | Table 3; PDF p.3 (journal p.50) |  |  | 3 | 445 | 0.35 |  |  |  | Methods Section 3.2 and Tables 2–4: nominal 3/4 mm experimental sheets; initial Table 2 thickness-category values linked to the same two gauges
BI2024_7A09-038 | BI2024_7A09 | Solution 445 C; thickness 4 mm; age 120/160 C | H. Bi et al., Study on the Relationship Between Hardness and Strength of Aerospace Material 7A09 Aluminum Alloy Based on Solution-aging Heat Treatment, Aerospace Manufacturing Technology (2) (2024) 48–51 | Table 3; PDF p.3 (journal p.50) |  |  | 4 | 445 | 0.4333333 |  |  |  | Methods Section 3.2 and Tables 2–4: nominal 3/4 mm experimental sheets; initial Table 2 thickness-category values linked to the same two gauges
BI2024_7A09-039 | BI2024_7A09 | Solution 455 C; thickness 3 mm; age 120/160 C | H. Bi et al., Study on the Relationship Between Hardness and Strength of Aerospace Material 7A09 Aluminum Alloy Based on Solution-aging Heat Treatment, Aerospace Manufacturing Technology (2) (2024) 48–51 | Table 3; PDF p.3 (journal p.50) |  |  | 3 | 455 | 0.35 |  |  |  | Methods Section 3.2 and Tables 2–4: nominal 3/4 mm experimental sheets; initial Table 2 thickness-category values linked to the same two gauges
BI2024_7A09-040 | BI2024_7A09 | Solution 455 C; thickness 4 mm; age 120/160 C | H. Bi et al., Study on the Relationship Between Hardness and Strength of Aerospace Material 7A09 Aluminum Alloy Based on Solution-aging Heat Treatment, Aerospace Manufacturing Technology (2) (2024) 48–51 | Table 3; PDF p.3 (journal p.50) |  |  | 4 | 455 | 0.4333333 |  |  |  | Methods Section 3.2 and Tables 2–4: nominal 3/4 mm experimental sheets; initial Table 2 thickness-category values linked to the same two gauges
BI2024_7A09-041 | BI2024_7A09 | Solution 465 C; thickness 3 mm; age 120/160 C | H. Bi et al., Study on the Relationship Between Hardness and Strength of Aerospace Material 7A09 Aluminum Alloy Based on Solution-aging Heat Treatment, Aerospace Manufacturing Technology (2) (2024) 48–51 | Table 3; PDF p.3 (journal p.50) |  |  | 3 | 465 | 0.35 |  |  |  | Methods Section 3.2 and Tables 2–4: nominal 3/4 mm experimental sheets; initial Table 2 thickness-category values linked to the same two gauges
BI2024_7A09-042 | BI2024_7A09 | Solution 465 C; thickness 4 mm; age 120/160 C | H. Bi et al., Study on the Relationship Between Hardness and Strength of Aerospace Material 7A09 Aluminum Alloy Based on Solution-aging Heat Treatment, Aerospace Manufacturing Technology (2) (2024) 48–51 | Table 3; PDF p.3 (journal p.50) |  |  | 4 | 465 | 0.4333333 |  |  |  | Methods Section 3.2 and Tables 2–4: nominal 3/4 mm experimental sheets; initial Table 2 thickness-category values linked to the same two gauges
BI2024_7A09-043 | BI2024_7A09 | Solution 475 C; thickness 3 mm; age 120/160 C | H. Bi et al., Study on the Relationship Between Hardness and Strength of Aerospace Material 7A09 Aluminum Alloy Based on Solution-aging Heat Treatment, Aerospace Manufacturing Technology (2) (2024) 48–51 | Table 3; PDF p.3 (journal p.50) |  |  | 3 | 475 | 0.35 |  |  |  | Methods Section 3.2 and Tables 2–4: nominal 3/4 mm experimental sheets; initial Table 2 thickness-category values linked to the same two gauges
BI2024_7A09-044 | BI2024_7A09 | Solution 475 C; thickness 4 mm; age 120/160 C | H. Bi et al., Study on the Relationship Between Hardness and Strength of Aerospace Material 7A09 Aluminum Alloy Based on Solution-aging Heat Treatment, Aerospace Manufacturing Technology (2) (2024) 48–51 | Table 3; PDF p.3 (journal p.50) |  |  | 4 | 475 | 0.4333333 |  |  |  | Methods Section 3.2 and Tables 2–4: nominal 3/4 mm experimental sheets; initial Table 2 thickness-category values linked to the same two gauges
BI2024_7A09-045 | BI2024_7A09 | Solution 485 C; thickness 3 mm; age 120/160 C | H. Bi et al., Study on the Relationship Between Hardness and Strength of Aerospace Material 7A09 Aluminum Alloy Based on Solution-aging Heat Treatment, Aerospace Manufacturing Technology (2) (2024) 48–51 | Table 3; PDF p.3 (journal p.50) |  |  | 3 | 485 | 0.35 |  |  |  | Methods Section 3.2 and Tables 2–4: nominal 3/4 mm experimental sheets; initial Table 2 thickness-category values linked to the same two gauges
BI2024_7A09-046 | BI2024_7A09 | Solution 485 C; thickness 4 mm; age 120/160 C | H. Bi et al., Study on the Relationship Between Hardness and Strength of Aerospace Material 7A09 Aluminum Alloy Based on Solution-aging Heat Treatment, Aerospace Manufacturing Technology (2) (2024) 48–51 | Table 3; PDF p.3 (journal p.50) |  |  | 4 | 485 | 0.4333333 |  |  |  | Methods Section 3.2 and Tables 2–4: nominal 3/4 mm experimental sheets; initial Table 2 thickness-category values linked to the same two gauges
BI2024_7A09-047 | BI2024_7A09 | Solution 495 C; thickness 3 mm; age 120/160 C | H. Bi et al., Study on the Relationship Between Hardness and Strength of Aerospace Material 7A09 Aluminum Alloy Based on Solution-aging Heat Treatment, Aerospace Manufacturing Technology (2) (2024) 48–51 | Table 3; PDF p.3 (journal p.50) |  |  | 3 | 495 | 0.35 |  |  |  | Methods Section 3.2 and Tables 2–4: nominal 3/4 mm experimental sheets; initial Table 2 thickness-category values linked to the same two gauges
BI2024_7A09-048 | BI2024_7A09 | Solution 495 C; thickness 4 mm; age 120/160 C | H. Bi et al., Study on the Relationship Between Hardness and Strength of Aerospace Material 7A09 Aluminum Alloy Based on Solution-aging Heat Treatment, Aerospace Manufacturing Technology (2) (2024) 48–51 | Table 3; PDF p.3 (journal p.50) |  |  | 4 | 495 | 0.4333333 |  |  |  | Methods Section 3.2 and Tables 2–4: nominal 3/4 mm experimental sheets; initial Table 2 thickness-category values linked to the same two gauges
BI2024_7A09-049 | BI2024_7A09 | Solution 505 C; thickness 3 mm; age 120/160 C | H. Bi et al., Study on the Relationship Between Hardness and Strength of Aerospace Material 7A09 Aluminum Alloy Based on Solution-aging Heat Treatment, Aerospace Manufacturing Technology (2) (2024) 48–51 | Table 3; PDF p.3 (journal p.50) |  |  | 3 | 505 | 0.35 |  |  |  | Methods Section 3.2 and Tables 2–4: nominal 3/4 mm experimental sheets; initial Table 2 thickness-category values linked to the same two gauges
BI2024_7A09-050 | BI2024_7A09 | Solution 505 C; thickness 4 mm; age 120/160 C | H. Bi et al., Study on the Relationship Between Hardness and Strength of Aerospace Material 7A09 Aluminum Alloy Based on Solution-aging Heat Treatment, Aerospace Manufacturing Technology (2) (2024) 48–51 | Table 3; PDF p.3 (journal p.50) |  |  | 4 | 505 | 0.4333333 |  |  |  | Methods Section 3.2 and Tables 2–4: nominal 3/4 mm experimental sheets; initial Table 2 thickness-category values linked to the same two gauges
BI2024_7A09-051 | BI2024_7A09 | Solution 515 C; thickness 3 mm; age 120/160 C | H. Bi et al., Study on the Relationship Between Hardness and Strength of Aerospace Material 7A09 Aluminum Alloy Based on Solution-aging Heat Treatment, Aerospace Manufacturing Technology (2) (2024) 48–51 | Table 3; PDF p.3 (journal p.50) |  |  | 3 | 515 | 0.35 |  |  |  | Methods Section 3.2 and Tables 2–4: nominal 3/4 mm experimental sheets; initial Table 2 thickness-category values linked to the same two gauges
BI2024_7A09-052 | BI2024_7A09 | Solution 515 C; thickness 4 mm; age 120/160 C | H. Bi et al., Study on the Relationship Between Hardness and Strength of Aerospace Material 7A09 Aluminum Alloy Based on Solution-aging Heat Treatment, Aerospace Manufacturing Technology (2) (2024) 48–51 | Table 3; PDF p.3 (journal p.50) |  |  | 4 | 515 | 0.4333333 |  |  |  | Methods Section 3.2 and Tables 2–4: nominal 3/4 mm experimental sheets; initial Table 2 thickness-category values linked to the same two gauges
BI2024_7A09-053 | BI2024_7A09 | Solution 525 C; thickness 3 mm; age 120/160 C | H. Bi et al., Study on the Relationship Between Hardness and Strength of Aerospace Material 7A09 Aluminum Alloy Based on Solution-aging Heat Treatment, Aerospace Manufacturing Technology (2) (2024) 48–51 | Table 3; PDF p.3 (journal p.50) |  |  | 3 | 525 | 0.35 |  |  |  | Methods Section 3.2 and Tables 2–4: nominal 3/4 mm experimental sheets; initial Table 2 thickness-category values linked to the same two gauges
BI2024_7A09-054 | BI2024_7A09 | Solution 525 C; thickness 4 mm; age 120/160 C | H. Bi et al., Study on the Relationship Between Hardness and Strength of Aerospace Material 7A09 Aluminum Alloy Based on Solution-aging Heat Treatment, Aerospace Manufacturing Technology (2) (2024) 48–51 | Table 3; PDF p.3 (journal p.50) |  |  | 4 | 525 | 0.4333333 |  |  |  | Methods Section 3.2 and Tables 2–4: nominal 3/4 mm experimental sheets; initial Table 2 thickness-category values linked to the same two gauges
BI2024_7A09-055 | BI2024_7A09 | Solution 535 C; thickness 3 mm; age 120/160 C | H. Bi et al., Study on the Relationship Between Hardness and Strength of Aerospace Material 7A09 Aluminum Alloy Based on Solution-aging Heat Treatment, Aerospace Manufacturing Technology (2) (2024) 48–51 | Table 3; PDF p.3 (journal p.50) |  |  | 3 | 535 | 0.35 |  |  |  | Methods Section 3.2 and Tables 2–4: nominal 3/4 mm experimental sheets; initial Table 2 thickness-category values linked to the same two gauges
BI2024_7A09-056 | BI2024_7A09 | Solution 535 C; thickness 4 mm; age 120/160 C | H. Bi et al., Study on the Relationship Between Hardness and Strength of Aerospace Material 7A09 Aluminum Alloy Based on Solution-aging Heat Treatment, Aerospace Manufacturing Technology (2) (2024) 48–51 | Table 3; PDF p.3 (journal p.50) |  |  | 4 | 535 | 0.4333333 |  |  |  | Methods Section 3.2 and Tables 2–4: nominal 3/4 mm experimental sheets; initial Table 2 thickness-category values linked to the same two gauges
BI2024_7A09-057 | BI2024_7A09 | Solution 545 C; thickness 3 mm; age 120/160 C | H. Bi et al., Study on the Relationship Between Hardness and Strength of Aerospace Material 7A09 Aluminum Alloy Based on Solution-aging Heat Treatment, Aerospace Manufacturing Technology (2) (2024) 48–51 | Table 3; PDF p.3 (journal p.50) |  |  | 3 | 545 | 0.35 |  |  |  | Methods Section 3.2 and Tables 2–4: nominal 3/4 mm experimental sheets; initial Table 2 thickness-category values linked to the same two gauges
BI2024_7A09-058 | BI2024_7A09 | Solution 545 C; thickness 4 mm; age 120/160 C | H. Bi et al., Study on the Relationship Between Hardness and Strength of Aerospace Material 7A09 Aluminum Alloy Based on Solution-aging Heat Treatment, Aerospace Manufacturing Technology (2) (2024) 48–51 | Table 3; PDF p.3 (journal p.50) |  |  | 4 | 545 | 0.4333333 |  |  |  | Methods Section 3.2 and Tables 2–4: nominal 3/4 mm experimental sheets; initial Table 2 thickness-category values linked to the same two gauges
BI2024_7A09-059 | BI2024_7A09 | Solution 560 C; thickness 3 mm; age 120/160 C | H. Bi et al., Study on the Relationship Between Hardness and Strength of Aerospace Material 7A09 Aluminum Alloy Based on Solution-aging Heat Treatment, Aerospace Manufacturing Technology (2) (2024) 48–51 | Table 3; PDF p.3 (journal p.50) |  |  | 3 | 560 | 0.35 |  |  |  | Methods Section 3.2 and Tables 2–4: nominal 3/4 mm experimental sheets; initial Table 2 thickness-category values linked to the same two gauges
BI2024_7A09-060 | BI2024_7A09 | Solution 560 C; thickness 4 mm; age 120/160 C | H. Bi et al., Study on the Relationship Between Hardness and Strength of Aerospace Material 7A09 Aluminum Alloy Based on Solution-aging Heat Treatment, Aerospace Manufacturing Technology (2) (2024) 48–51 | Table 3; PDF p.3 (journal p.50) |  |  | 4 | 560 | 0.4333333 |  |  |  | Methods Section 3.2 and Tables 2–4: nominal 3/4 mm experimental sheets; initial Table 2 thickness-category values linked to the same two gauges
BI2024_7A09-061 | BI2024_7A09 | Solution 475 C; thickness 3 mm; age 65/105 C | H. Bi et al., Study on the Relationship Between Hardness and Strength of Aerospace Material 7A09 Aluminum Alloy Based on Solution-aging Heat Treatment, Aerospace Manufacturing Technology (2) (2024) 48–51 | Table 4; PDF p.4 (journal p.51) |  |  | 3 | 475 | 0.35 |  |  |  | Methods Section 3.2 and Tables 2–4: nominal 3/4 mm experimental sheets; initial Table 2 thickness-category values linked to the same two gauges
BI2024_7A09-062 | BI2024_7A09 | Solution 475 C; thickness 3 mm; age 85/125 C | H. Bi et al., Study on the Relationship Between Hardness and Strength of Aerospace Material 7A09 Aluminum Alloy Based on Solution-aging Heat Treatment, Aerospace Manufacturing Technology (2) (2024) 48–51 | Table 4; PDF p.4 (journal p.51) |  |  | 3 | 475 | 0.35 |  |  |  | Methods Section 3.2 and Tables 2–4: nominal 3/4 mm experimental sheets; initial Table 2 thickness-category values linked to the same two gauges
BI2024_7A09-063 | BI2024_7A09 | Solution 475 C; thickness 3 mm; age 95/135 C | H. Bi et al., Study on the Relationship Between Hardness and Strength of Aerospace Material 7A09 Aluminum Alloy Based on Solution-aging Heat Treatment, Aerospace Manufacturing Technology (2) (2024) 48–51 | Table 4; PDF p.4 (journal p.51) |  |  | 3 | 475 | 0.35 |  |  |  | Methods Section 3.2 and Tables 2–4: nominal 3/4 mm experimental sheets; initial Table 2 thickness-category values linked to the same two gauges
BI2024_7A09-064 | BI2024_7A09 | Solution 475 C; thickness 3 mm; age 105/145 C | H. Bi et al., Study on the Relationship Between Hardness and Strength of Aerospace Material 7A09 Aluminum Alloy Based on Solution-aging Heat Treatment, Aerospace Manufacturing Technology (2) (2024) 48–51 | Table 4; PDF p.4 (journal p.51) |  |  | 3 | 475 | 0.35 |  |  |  | Methods Section 3.2 and Tables 2–4: nominal 3/4 mm experimental sheets; initial Table 2 thickness-category values linked to the same two gauges
BI2024_7A09-065 | BI2024_7A09 | Solution 475 C; thickness 3 mm; age 110/150 C | H. Bi et al., Study on the Relationship Between Hardness and Strength of Aerospace Material 7A09 Aluminum Alloy Based on Solution-aging Heat Treatment, Aerospace Manufacturing Technology (2) (2024) 48–51 | Table 4; PDF p.4 (journal p.51) |  |  | 3 | 475 | 0.35 |  |  |  | Methods Section 3.2 and Tables 2–4: nominal 3/4 mm experimental sheets; initial Table 2 thickness-category values linked to the same two gauges
BI2024_7A09-067 | BI2024_7A09 | Solution 475 C; thickness 3 mm; age 130/170 C | H. Bi et al., Study on the Relationship Between Hardness and Strength of Aerospace Material 7A09 Aluminum Alloy Based on Solution-aging Heat Treatment, Aerospace Manufacturing Technology (2) (2024) 48–51 | Table 4; PDF p.4 (journal p.51) |  |  | 3 | 475 | 0.35 |  |  |  | Methods Section 3.2 and Tables 2–4: nominal 3/4 mm experimental sheets; initial Table 2 thickness-category values linked to the same two gauges
BI2024_7A09-068 | BI2024_7A09 | Solution 475 C; thickness 3 mm; age 135/175 C | H. Bi et al., Study on the Relationship Between Hardness and Strength of Aerospace Material 7A09 Aluminum Alloy Based on Solution-aging Heat Treatment, Aerospace Manufacturing Technology (2) (2024) 48–51 | Table 4; PDF p.4 (journal p.51) |  |  | 3 | 475 | 0.35 |  |  |  | Methods Section 3.2 and Tables 2–4: nominal 3/4 mm experimental sheets; initial Table 2 thickness-category values linked to the same two gauges
BI2024_7A09-069 | BI2024_7A09 | Solution 475 C; thickness 3 mm; age 145/185 C | H. Bi et al., Study on the Relationship Between Hardness and Strength of Aerospace Material 7A09 Aluminum Alloy Based on Solution-aging Heat Treatment, Aerospace Manufacturing Technology (2) (2024) 48–51 | Table 4; PDF p.4 (journal p.51) |  |  | 3 | 475 | 0.35 |  |  |  | Methods Section 3.2 and Tables 2–4: nominal 3/4 mm experimental sheets; initial Table 2 thickness-category values linked to the same two gauges
BI2024_7A09-070 | BI2024_7A09 | Solution 475 C; thickness 3 mm; age 155/195 C | H. Bi et al., Study on the Relationship Between Hardness and Strength of Aerospace Material 7A09 Aluminum Alloy Based on Solution-aging Heat Treatment, Aerospace Manufacturing Technology (2) (2024) 48–51 | Table 4; PDF p.4 (journal p.51) |  |  | 3 | 475 | 0.35 |  |  |  | Methods Section 3.2 and Tables 2–4: nominal 3/4 mm experimental sheets; initial Table 2 thickness-category values linked to the same two gauges
BI2024_7A09-071 | BI2024_7A09 | Solution 475 C; thickness 4 mm; age 95/135 C | H. Bi et al., Study on the Relationship Between Hardness and Strength of Aerospace Material 7A09 Aluminum Alloy Based on Solution-aging Heat Treatment, Aerospace Manufacturing Technology (2) (2024) 48–51 | Table 4; PDF p.4 (journal p.51) |  |  | 4 | 475 | 0.4333333 |  |  |  | Methods Section 3.2 and Tables 2–4: nominal 3/4 mm experimental sheets; initial Table 2 thickness-category values linked to the same two gauges
BI2024_7A09-072 | BI2024_7A09 | Solution 475 C; thickness 4 mm; age 105/145 C | H. Bi et al., Study on the Relationship Between Hardness and Strength of Aerospace Material 7A09 Aluminum Alloy Based on Solution-aging Heat Treatment, Aerospace Manufacturing Technology (2) (2024) 48–51 | Table 4; PDF p.4 (journal p.51) |  |  | 4 | 475 | 0.4333333 |  |  |  | Methods Section 3.2 and Tables 2–4: nominal 3/4 mm experimental sheets; initial Table 2 thickness-category values linked to the same two gauges
BI2024_7A09-073 | BI2024_7A09 | Solution 475 C; thickness 4 mm; age 110/150 C | H. Bi et al., Study on the Relationship Between Hardness and Strength of Aerospace Material 7A09 Aluminum Alloy Based on Solution-aging Heat Treatment, Aerospace Manufacturing Technology (2) (2024) 48–51 | Table 4; PDF p.4 (journal p.51) |  |  | 4 | 475 | 0.4333333 |  |  |  | Methods Section 3.2 and Tables 2–4: nominal 3/4 mm experimental sheets; initial Table 2 thickness-category values linked to the same two gauges
BI2024_7A09-075 | BI2024_7A09 | Solution 475 C; thickness 4 mm; age 130/170 C | H. Bi et al., Study on the Relationship Between Hardness and Strength of Aerospace Material 7A09 Aluminum Alloy Based on Solution-aging Heat Treatment, Aerospace Manufacturing Technology (2) (2024) 48–51 | Table 4; PDF p.4 (journal p.51) |  |  | 4 | 475 | 0.4333333 |  |  |  | Methods Section 3.2 and Tables 2–4: nominal 3/4 mm experimental sheets; initial Table 2 thickness-category values linked to the same two gauges
BI2024_7A09-076 | BI2024_7A09 | Solution 475 C; thickness 4 mm; age 135/175 C | H. Bi et al., Study on the Relationship Between Hardness and Strength of Aerospace Material 7A09 Aluminum Alloy Based on Solution-aging Heat Treatment, Aerospace Manufacturing Technology (2) (2024) 48–51 | Table 4; PDF p.4 (journal p.51) |  |  | 4 | 475 | 0.4333333 |  |  |  | Methods Section 3.2 and Tables 2–4: nominal 3/4 mm experimental sheets; initial Table 2 thickness-category values linked to the same two gauges
BI2024_7A09-077 | BI2024_7A09 | Solution 475 C; thickness 4 mm; age 145/185 C | H. Bi et al., Study on the Relationship Between Hardness and Strength of Aerospace Material 7A09 Aluminum Alloy Based on Solution-aging Heat Treatment, Aerospace Manufacturing Technology (2) (2024) 48–51 | Table 4; PDF p.4 (journal p.51) |  |  | 4 | 475 | 0.4333333 |  |  |  | Methods Section 3.2 and Tables 2–4: nominal 3/4 mm experimental sheets; initial Table 2 thickness-category values linked to the same two gauges
BI2024_7A09-078 | BI2024_7A09 | Solution 475 C; thickness 4 mm; age 155/195 C | H. Bi et al., Study on the Relationship Between Hardness and Strength of Aerospace Material 7A09 Aluminum Alloy Based on Solution-aging Heat Treatment, Aerospace Manufacturing Technology (2) (2024) 48–51 | Table 4; PDF p.4 (journal p.51) |  |  | 4 | 475 | 0.4333333 |  |  |  | Methods Section 3.2 and Tables 2–4: nominal 3/4 mm experimental sheets; initial Table 2 thickness-category values linked to the same two gauges

## Primary state metrics
protocol | seed | target | n | R2 | RMSE | MAE | bias_pred_minus_true
random | 1 | EL_pct | 86 | 0.3518971 | 3.42561 | 1.736576 | -0.3552128
random | 1 | UTS_MPa | 98 | 0.9023345 | 32.80845 | 19.1523 | 5.466238
random | 1 | YS_MPa | 44 | 0.8012892 | 55.73642 | 30.10278 | 8.020499
random | 2 | EL_pct | 86 | 0.4258655 | 3.224206 | 1.633682 | -0.2634605
random | 2 | UTS_MPa | 98 | 0.8711916 | 37.67796 | 21.79115 | 0.8817129
random | 2 | YS_MPa | 44 | 0.7030797 | 68.13156 | 36.67594 | -0.9736864
random | 3 | EL_pct | 86 | 0.3631111 | 3.395844 | 1.821262 | 0.09015047
random | 3 | UTS_MPa | 98 | 0.5781751 | 68.18381 | 35.02311 | 0.5616669
random | 3 | YS_MPa | 44 | 0.8102758 | 54.46151 | 30.39867 | 8.461114
random | 4 | EL_pct | 86 | 0.4354684 | 3.197128 | 1.606143 | -0.3192547
random | 4 | UTS_MPa | 98 | 0.7343881 | 54.10519 | 26.11461 | -2.051272
random | 4 | YS_MPa | 44 | 0.6359396 | 75.44233 | 40.07391 | -7.117497
random | 42 | EL_pct | 86 | 0.3535864 | 3.421142 | 1.834273 | -0.3971493
random | 42 | UTS_MPa | 98 | 0.8604678 | 39.21502 | 22.64267 | 4.981203
random | 42 | YS_MPa | 44 | 0.8269665 | 52.01079 | 27.88469 | 8.927691
study_grouped | 1 | EL_pct | 86 | -0.3536854 | 4.950793 | 3.598443 | 1.461853
study_grouped | 1 | UTS_MPa | 98 | -0.1948773 | 114.7564 | 80.70591 | 37.96978
study_grouped | 1 | YS_MPa | 44 | 0.1926075 | 112.3494 | 92.95888 | -29.42565
study_grouped | 2 | EL_pct | 86 | -0.3976423 | 5.030532 | 3.924178 | 2.35498
study_grouped | 2 | UTS_MPa | 98 | -0.4470233 | 126.2853 | 96.05338 | 39.60959
study_grouped | 2 | YS_MPa | 44 | 0.0270628 | 123.3306 | 92.04675 | -19.51163
study_grouped | 3 | EL_pct | 86 | -0.1808691 | 4.623989 | 3.459831 | 1.663875
study_grouped | 3 | UTS_MPa | 98 | -0.3680294 | 122.79 | 94.17869 | 40.91639
study_grouped | 3 | YS_MPa | 44 | -0.1636032 | 134.8748 | 94.11922 | -50.15773
study_grouped | 4 | EL_pct | 86 | -0.2838942 | 4.821482 | 3.454227 | 0.8982628
study_grouped | 4 | UTS_MPa | 98 | -0.31953 | 120.5937 | 88.24376 | 28.66387
study_grouped | 4 | YS_MPa | 44 | 0.1468292 | 115.4905 | 88.43485 | -20.73846
study_grouped | 42 | EL_pct | 86 | 0.03626926 | 4.177282 | 2.910856 | 0.7431542
study_grouped | 42 | UTS_MPa | 98 | -0.4893456 | 128.1188 | 96.09624 | 47.11968
study_grouped | 42 | YS_MPa | 44 | 0.1299163 | 116.6296 | 89.63417 | -18.63958
study_loso | 42 | EL_pct | 86 | -0.176144 | 4.614729 | 3.369566 | 1.71388
study_loso | 42 | UTS_MPa | 98 | -0.4184524 | 125.0324 | 92.89868 | 45.79374
study_loso | 42 | YS_MPa | 44 | 0.09382668 | 119.0238 | 89.71969 | -18.45896

## Primary state comparison
protocol | target | R2_mean | R2_sd | RMSE_mean | MAE_mean | inputs
random | EL_pct | 0.3208136 | 0.04963542 | 3.504955 | 1.896106 | 45
random | EL_pct | 0.3859857 | 0.04115195 | 3.332786 | 1.726387 | 53
random | UTS_MPa | 0.7759424 | 0.1301143 | 48.15353 | 26.66279 | 45
random | UTS_MPa | 0.7893114 | 0.1342916 | 46.39809 | 24.94477 | 53
random | YS_MPa | 0.7393876 | 0.08565849 | 63.16831 | 34.58188 | 45
random | YS_MPa | 0.7555101 | 0.08253346 | 61.15652 | 33.027198 | 53
study_grouped | EL_pct | -0.265898 | 0.1823789 | 4.777276 | 3.611523 | 45
study_grouped | EL_pct | -0.2359643 | 0.1728018 | 4.720816 | 3.469507 | 53
study_grouped | UTS_MPa | -0.2845007 | 0.07781448 | 118.9385 | 88.2263 | 45
study_grouped | UTS_MPa | -0.3637611 | 0.1153261 | 122.5088 | 91.05559 | 53
study_grouped | YS_MPa | 0.03820627 | 0.09243215 | 122.5135 | 94.90576 | 45
study_grouped | YS_MPa | 0.06656254 | 0.1421973 | 120.535 | 91.43877 | 53
study_loso | EL_pct | -0.2619304 |  | 4.780063 | 3.689301 | 45
study_loso | EL_pct | -0.176144 |  | 4.614729 | 3.369566 | 53
study_loso | UTS_MPa | -0.300802 |  | 119.7349 | 88.35736 | 45
study_loso | UTS_MPa | -0.4184524 |  | 125.0324 | 92.89868 | 53
study_loso | YS_MPa | 0.06102163 |  | 121.1591 | 93.90487 | 45
study_loso | YS_MPa | 0.09382668 |  | 119.0238 | 89.71969 | 53

## Extra state dictionary
field | unit | definition | missing_rule | scope
prior_natural_aging_days | days | Explicit prior natural-aging duration; only reported 0/7/180-day assignments | Unreported values remain missing; target-training median, or documented constant if training column entirely missing | Eight extra original-source state/context inputs; 45+8=53; fixed ET sensitivity only
reported_HE_strain | dimensionless true logarithmic strain | Applied hydrostatic-extrusion history, not residual stored strain | Unreported values remain missing; target-training median, or documented constant if training column entirely missing | Eight extra original-source state/context inputs; 45+8=53; fixed ET sensitivity only
reported_sheet_thickness_mm | mm | Nominal experimental sheet gauge; not tensile gauge length | Unreported values remain missing; target-training median, or documented constant if training column entirely missing | Eight extra original-source state/context inputs; 45+8=53; fixed ET sensitivity only
first_solution_cycle_hold_C | degrees C | First reported hold within solution cycle, including stated prehold | Unreported values remain missing; target-training median, or documented constant if training column entirely missing | Eight extra original-source state/context inputs; 45+8=53; fixed ET sensitivity only
first_solution_cycle_hold_h | h | Duration of first reported hold within solution cycle | Unreported values remain missing; target-training median, or documented constant if training column entirely missing | Eight extra original-source state/context inputs; 45+8=53; fixed ET sensitivity only
solution_heating_rate_C_per_h | degrees C/h | Reported temperature ramp during solution heating | Unreported values remain missing; target-training median, or documented constant if training column entirely missing | Eight extra original-source state/context inputs; 45+8=53; fixed ET sensitivity only
initial_forging_temp_C | degrees C | Initial multiaxial-forging temperature, not post-forging or aging temperature | Unreported values remain missing; target-training median, or documented constant if training column entirely missing | Eight extra original-source state/context inputs; 45+8=53; fixed ET sensitivity only
grain_coarsening_resolution | binary 0/1 | Explicit additional grain-coarsening re-solution treatment in HE study; other sources remain unknown | Unreported values remain missing; target-training median, or documented constant if training column entirely missing | Eight extra original-source state/context inputs; 45+8=53; fixed ET sensitivity only

## Primary model matrix 45
record_id | source_id | Zn | Mg | Cu | Mn | Cr | Zr | Fe | Si | Ti | Ni | Sc | Sr | Y | Er | Li | Ag | V | Ce | solution_temp_C | solution_time_h | aging_temp_C | aging_time_h | pre_deformation_pct | tf_annealed | tf_natural | tf_artificial | tf_overaged | tf_unknown | ff_extrusion | ff_forging | ff_castnearnet | ff_unknown | Zn_Mg_ratio | Zn_Mg_Cu_total | Mg_Cu_ratio | Zr_Mn_Cr_total | Zn_Mg_product | solution_temp_time | has_deformation | aging_time_log | Zn_aging_interaction | Mg_solution_interaction | alloy_agingtemp | aging_kinetic_P | has_special_process | YS_MPa | UTS_MPa | EL_pct
XU15-01 | XU2015 | 12.45 | 3.56 | 1.12 |  |  | 0.21 | [5 empty] | 0.0553 | [6 empty] | 470 | 2 | 121 | 24 | 2 | 0 | 0 | 1 | 0 | 0 | 1 | 0 | 0 | 0 | 3.487395 | 17.13 | 3.150442 |  | 44.322 | 9.4 | 1 | 3.218876 | 15.0645 | 16.732 | 20.7273 | -28.30413 | 1 |  | 720.5 | 5
XU15-02 | XU2015 | 12.45 | 3.56 | 1.12 |  |  | 0.21 | [5 empty] | 0.0553 | [6 empty] | 470 | 2 | 121 | 24 | 2 | 0 | 0 | 0 | 1 | 0 | 1 | 0 | 0 | 0 | 3.487395 | 17.13 | 3.150442 |  | 44.322 | 9.4 | 1 | 3.218876 | 15.0645 | 16.732 | 20.7273 | -28.30413 | 1 |  | 699.1 | 4.2
XU16-01 | XU2016 | 12.45 | 3.56 | 1.12 |  |  | 0.21 | [5 empty] | 0.0553 | [6 empty] | 470 | 2 | 121 | 24 | 0 | 0 | 0 | 1 | 0 | 0 | 1 | 0 | 0 | 0 | 3.487395 | 17.13 | 3.150442 |  | 44.322 | 9.4 | 0 | 3.218876 | 15.0645 | 16.732 | 20.7273 | -28.30413 | 1 | 667.8 | 693.6 | 4
XU16-02 | XU2016 | 12.45 | 3.56 | 1.12 |  |  | 0.21 | [5 empty] | 0.0553 | [6 empty] | 470 | 2 | 121 | 24 | 2.5 | 0 | 0 | 1 | 0 | 0 | 1 | 0 | 0 | 0 | 3.487395 | 17.13 | 3.150442 |  | 44.322 | 9.4 | 1 | 3.218876 | 15.0645 | 16.732 | 20.7273 | -28.30413 | 1 | 682.3 | 738.6 | 5
XU18-01 | XU2018 | 10.78 | 2.78 | 2.59 |  |  | 0.22 | [5 empty] | 0.047 | [6 empty] | 470 | 2 | 121 | 24 | 0 | 0 | 0 | 1 | 0 | 0 | 1 | 0 | 0 | 0 | 3.863799 | 16.15 | 1.069231 |  | 29.9684 | 9.4 | 0 | 3.218876 | 13.0438 | 13.066 | 19.5415 | -28.30413 | 0 | 661.9 | 708.7 | 8.1
XU18-02 | XU2018 | 10.78 | 2.78 | 2.59 |  |  | 0.22 | [5 empty] | 0.047 | [6 empty] | 470 | 2 | 121 | 24 | 0 | 0 | 0 | 1 | 0 | 0 | 1 | 0 | 0 | 0 | 3.863799 | 16.15 | 1.069231 |  | 29.9684 | 9.4 | 0 | 3.218876 | 13.0438 | 13.066 | 19.5415 | -28.30413 | 0 | 649.1 | 694.1 | 7.4
LI-001 | LI2020 | 7.67 | 1.65 | 2.38 | [5 empty] | 0.04 |  |  |  | 0.4 |  |  |  |  | 0 | 465 | 4 | 120 | 24 |  | 0 | 0 | 1 | 0 | 0 | 0 | 0 | 1 | 0 | 4.620482 | 11.7 | 0.6903766 |  | 12.6555 | 18.6 |  | 3.218876 | 9.204 | 7.6725 | 14.04 | -26.05383 | 1 |  | 419
LI-002 | LI2020 | 7.85 | 1.68 | 2.38 | [5 empty] | 0.05 |  |  |  | 0.38 |  |  |  |  | 0.06 | 465 | 4 | 120 | 24 |  | 0 | 0 | 1 | 0 | 0 | 0 | 0 | 1 | 0 | 4.64497 | 11.91 | 0.7029289 |  | 13.188 | 18.6 |  | 3.218876 | 9.42 | 7.812 | 14.292 | -26.05383 | 1 |  | 432
LI-003 | LI2020 | 7.57 | 1.68 | 2.38 | [5 empty] | 0.07 |  |  |  | 0.38 |  |  |  |  | 0.01 | 465 | 4 | 120 | 24 |  | 0 | 0 | 1 | 0 | 0 | 0 | 0 | 1 | 0 | 4.47929 | 11.63 | 0.7029289 |  | 12.7176 | 18.6 |  | 3.218876 | 9.084 | 7.812 | 13.956 | -26.05383 | 1 |  | 474
LI-004 | LI2020 | 6.89 | 1.7 | 2.38 | [5 empty] | 0.08 |  |  |  | 0.35 |  |  |  |  | 0 | 465 | 4 | 120 | 24 |  | 0 | 0 | 1 | 0 | 0 | 0 | 0 | 1 | 0 | 4.02924 | 10.97 | 0.7112971 |  | 11.713 | 18.6 |  | 3.218876 | 8.268 | 7.905 | 13.164 | -26.05383 | 1 |  | 443
LI-005 | LI2020 | 7.36 | 1.69 | 2.38 | [5 empty] | 0.08 |  |  |  | 0.36 |  |  |  |  | 0 | 465 | 4 | 120 | 24 |  | 0 | 0 | 1 | 0 | 0 | 0 | 0 | 1 | 0 | 4.329412 | 11.43 | 0.707113 |  | 12.4384 | 18.6 |  | 3.218876 | 8.832 | 7.8585 | 13.716 | -26.05383 | 1 |  | 468
LI-006 | LI2020 | 6.2 | 1.71 | 2.37 | [5 empty] | 0.08 |  |  |  | 0.35 |  |  |  |  | 0.01 | 465 | 4 | 120 | 24 |  | 0 | 0 | 1 | 0 | 0 | 0 | 0 | 1 | 0 | 3.604651 | 10.28 | 0.7184874 |  | 10.602 | 18.6 |  | 3.218876 | 7.44 | 7.9515 | 12.336 | -26.05383 | 1 |  | 477
LI-007 | LI2020 | 6.08 | 1.72 | 2.35 | [5 empty] | 0.08 |  |  |  | 0.38 |  |  |  |  | 0.01 | 465 | 4 | 120 | 24 |  | 0 | 0 | 1 | 0 | 0 | 0 | 0 | 1 | 0 | 3.514451 | 10.15 | 0.7288136 |  | 10.4576 | 18.6 |  | 3.218876 | 7.296 | 7.998 | 12.18 | -26.05383 | 1 |  | 439
LI-008 | LI2020 | 7.13 | 1.67 | 2.35 | [5 empty] | 0.08 |  |  |  | 0.41 |  |  |  |  | 0 | 465 | 4 | 120 | 24 |  | 0 | 0 | 1 | 0 | 0 | 0 | 0 | 1 | 0 | 4.244048 | 11.15 | 0.7076271 |  | 11.9071 | 18.6 |  | 3.218876 | 8.556 | 7.7655 | 13.38 | -26.05383 | 1 |  | 446
LI-009 | LI2020 | 7.43 | 1.78 | 2.36 | [5 empty] | 0.09 |  |  |  | 0.41 |  |  |  |  | 0 | 465 | 4 | 120 | 24 |  | 0 | 0 | 1 | 0 | 0 | 0 | 0 | 1 | 0 | 4.150838 | 11.57 | 0.7510549 |  | 13.2254 | 18.6 |  | 3.218876 | 8.916 | 8.277 | 13.884 | -26.05383 | 1 |  | 517
LI-010 | LI2020 | 8.2 | 1.82 | 2.37 | [5 empty] | 0.1 |  |  |  | 0.4 |  |  |  |  | 0 | 465 | 4 | 120 | 24 |  | 0 | 0 | 1 | 0 | 0 | 0 | 0 | 1 | 0 | 4.480874 | 12.39 | 0.7647059 |  | 14.924 | 18.6 |  | 3.218876 | 9.84 | 8.463 | 14.868 | -26.05383 | 1 |  | 528
LI-011 | LI2020 | 7.84 | 1.86 | 2.37 | [5 empty] | 0.1 |  |  |  | 0.4 |  |  |  |  | 0 | 465 | 4 | 120 | 24 |  | 0 | 0 | 1 | 0 | 0 | 0 | 0 | 1 | 0 | 4.192513 | 12.07 | 0.7815126 |  | 14.5824 | 18.6 |  | 3.218876 | 9.408 | 8.649 | 14.484 | -26.05383 | 1 |  | 549
LI-012 | LI2020 | 7.47 | 1.93 | 2.37 | [5 empty] | 0.09 |  |  |  | 0.39 |  |  |  |  | 0 | 465 | 4 | 120 | 24 |  | 0 | 0 | 1 | 0 | 0 | 0 | 0 | 1 | 0 | 3.850515 | 11.77 | 0.8109244 |  | 14.4171 | 18.6 |  | 3.218876 | 8.964 | 8.9745 | 14.124 | -26.05383 | 1 |  | 562
PMC-01 | PMC9571267 | 7.5 | 1.5 | 1.4 |  |  | 0.15 | [17 empty] | 0 | 0 | 0 | 0 | 1 | 0 | 1 | 0 | 0 | 4.966887 | 10.4 | 1.06383 |  | 11.25 | [7 empty] | 1 | 161 | 245 | 20.2
PMC-02 | PMC9571267 | 7.5 | 1.5 | 1.4 |  |  | 0.15 | [12 empty] | 475 | 4 | 165 | 4 |  | 0 | 0 | 1 | 0 | 0 | 0 | 1 | 0 | 0 | 4.966887 | 10.4 | 1.06383 |  | 11.25 | 19 |  | 1.609438 | 12.375 | 7.125 | 17.16 | -26.09537 | 1 | 514 | 539 | 7.4
PMC-03 | PMC9571267 | 7.5 | 1.5 | 1.4 |  |  | 0.15 | [12 empty] | 475 | 4 | 165 | 4 |  | 0 | 0 | 1 | 0 | 0 | 0 | 1 | 0 | 0 | 4.966887 | 10.4 | 1.06383 |  | 11.25 | 19 |  | 1.609438 | 12.375 | 7.125 | 17.16 | -26.09537 | 1 | 495 | 533 | 10.2
PMC-04 | PMC9571267 | 7.5 | 1.5 | 1.4 |  |  | 0.15 | [12 empty] | 475 | 4 | 165 | 4 |  | 0 | 0 | 1 | 0 | 0 | 0 | 1 | 0 | 0 | 4.966887 | 10.4 | 1.06383 |  | 11.25 | 19 |  | 1.609438 | 12.375 | 7.125 | 17.16 | -26.09537 | 1 | 506 | 535 | 11.1
LIU2020_SC-001 | LIU2020_SC | 7.82 | 1.95 | 2.24 |  |  | 0.16 |  |  |  |  | 0 | [7 empty] | 470 | 2 |  |  |  | 0 | 0 | 0 | 0 | 1 | 0 | 0 | 0 | 1 | 3.989796 | 12.01 | 0.8666667 |  | 15.249 | 9.4 |  |  |  | 9.165 |  |  | 0 | 467 | 576 | 11
LIU2020_SC-002 | LIU2020_SC | 7.81 | 1.93 | 2.24 |  |  | 0.16 |  |  |  |  | 0.25 | [7 empty] | 470 | 2 |  |  |  | 0 | 0 | 0 | 0 | 1 | 0 | 0 | 0 | 1 | 4.025773 | 11.98 | 0.8577778 |  | 15.0733 | 9.4 |  |  |  | 9.071 |  |  | 0 | 470 | 620 | 13
LIU2020_SC-003 | LIU2020_SC | 7.82 | 1.95 | 2.24 |  |  | 0.16 |  |  |  |  | 0 | [7 empty] | 470 | 2 | 120 | 12 |  | 0 | 0 | 1 | 0 | 0 | 0 | 0 | 0 | 1 | 3.989796 | 12.01 | 0.8666667 |  | 15.249 | 9.4 |  | 2.564949 | 9.384 | 9.165 | 14.412 | -29.09819 | 0 | 562 | 620 | 11
LIU2020_SC-004 | LIU2020_SC | 7.81 | 1.93 | 2.24 |  |  | 0.16 |  |  |  |  | 0.25 | [7 empty] | 470 | 2 | 120 | 12 |  | 0 | 0 | 1 | 0 | 0 | 0 | 0 | 0 | 1 | 4.025773 | 11.98 | 0.8577778 |  | 15.0733 | 9.4 |  | 2.564949 | 9.372 | 9.071 | 14.376 | -29.09819 | 0 | 567 | 649 | 14
LIU2020_SC-005 | LIU2020_SC | 7.82 | 1.95 | 2.24 |  |  | 0.16 |  |  |  |  | 0 | [7 empty] | 470 | 2 | 120 | 24 |  | 0 | 0 | 1 | 0 | 0 | 0 | 0 | 0 | 1 | 3.989796 | 12.01 | 0.8666667 |  | 15.249 | 9.4 |  | 3.218876 | 9.384 | 9.165 | 14.412 | -28.40504 | 0 | 577 | 654 | 13
LIU2020_SC-006 | LIU2020_SC | 7.81 | 1.93 | 2.24 |  |  | 0.16 |  |  |  |  | 0.25 | [7 empty] | 470 | 2 | 120 | 24 |  | 0 | 0 | 1 | 0 | 0 | 0 | 0 | 0 | 1 | 4.025773 | 11.98 | 0.8577778 |  | 15.0733 | 9.4 |  | 3.218876 | 9.372 | 9.071 | 14.376 | -28.40504 | 0 | 600 | 679 | 14
TAI2022_NA-007 | TAI2022_NA | 5.74 | 2.55 | 1.47 | 0.008 | 0.18 |  | 0.17 | 0.05 | [10 empty] | 490 | 0.5 |  | 0 |  | 0 | 0 | 0 | 0 | 1 | 0 | 0 | 0 | 1 | 2.2421875 | 9.76 | 1.722973 |  | 14.637 | 2.45 |  |  |  | 12.495 |  |  | 0 | 235 | 441 | 23.7
TAI2022_NA-008 | TAI2022_NA | 5.74 | 2.55 | 1.47 | 0.008 | 0.18 |  | 0.17 | 0.05 | [10 empty] | 490 | 0.5 |  | 0 |  | 0 | 1 | 0 | 0 | 0 | 0 | 0 | 0 | 1 | 2.2421875 | 9.76 | 1.722973 |  | 14.637 | 2.45 |  |  |  | 12.495 |  |  | 0 | 347 | 544 | 24.2
TAI2022_NA-009 | TAI2022_NA | 5.74 | 2.55 | 1.47 | 0.008 | 0.18 |  | 0.17 | 0.05 | [10 empty] | 490 | 0.5 | 120 | 2 |  | 0 | 0 | 1 | 0 | 0 | 0 | 0 | 0 | 1 | 2.2421875 | 9.76 | 1.722973 |  | 14.637 | 2.45 |  | 1.098612 | 6.888 | 12.495 | 11.712 | -30.88995 | 0 | 435 | 560 | 19.9
TAI2022_NA-010 | TAI2022_NA | 5.74 | 2.55 | 1.47 | 0.008 | 0.18 |  | 0.17 | 0.05 | [10 empty] | 490 | 0.5 | 120 | 2 |  | 0 | 0 | 1 | 0 | 0 | 0 | 0 | 0 | 1 | 2.2421875 | 9.76 | 1.722973 |  | 14.637 | 2.45 |  | 1.098612 | 6.888 | 12.495 | 11.712 | -30.88995 | 0 | 471 | 570 | 17.1
TAI2022_NA-011 | TAI2022_NA | 5.74 | 2.55 | 1.47 | 0.008 | 0.18 |  | 0.17 | 0.05 | [10 empty] | 490 | 0.5 | 120 | 10 |  | 0 | 0 | 1 | 0 | 0 | 0 | 0 | 0 | 1 | 2.2421875 | 9.76 | 1.722973 |  | 14.637 | 2.45 |  | 2.397895 | 6.888 | 12.495 | 11.712 | -29.28051 | 0 | 519 | 591 | 17
TAI2022_NA-012 | TAI2022_NA | 5.74 | 2.55 | 1.47 | 0.008 | 0.18 |  | 0.17 | 0.05 | [10 empty] | 490 | 0.5 | 120 | 10 |  | 0 | 0 | 1 | 0 | 0 | 0 | 0 | 0 | 1 | 2.2421875 | 9.76 | 1.722973 |  | 14.637 | 2.45 |  | 2.397895 | 6.888 | 12.495 | 11.712 | -29.28051 | 0 | 514 | 586 | 15.1
TAI2022_NA-013 | TAI2022_NA | 5.74 | 2.55 | 1.47 | 0.008 | 0.18 |  | 0.17 | 0.05 | [10 empty] | 490 | 0.5 | 120 | 16 |  | 0 | 0 | 1 | 0 | 0 | 0 | 0 | 0 | 1 | 2.2421875 | 9.76 | 1.722973 |  | 14.637 | 2.45 |  | 2.833213 | 6.888 | 12.495 | 11.712 | -28.8105 | 0 | 538 | 598 | 16.9
TAI2022_NA-014 | TAI2022_NA | 5.74 | 2.55 | 1.47 | 0.008 | 0.18 |  | 0.17 | 0.05 | [10 empty] | 490 | 0.5 | 120 | 16 |  | 0 | 0 | 1 | 0 | 0 | 0 | 0 | 0 | 1 | 2.2421875 | 9.76 | 1.722973 |  | 14.637 | 2.45 |  | 2.833213 | 6.888 | 12.495 | 11.712 | -28.8105 | 0 | 539 | 601 | 14.6
TAI2022_NA-015 | TAI2022_NA | 5.74 | 2.55 | 1.47 | 0.008 | 0.18 |  | 0.17 | 0.05 | [10 empty] | 490 | 0.5 | 120 | 24 |  | 0 | 0 | 1 | 0 | 0 | 0 | 0 | 0 | 1 | 2.2421875 | 9.76 | 1.722973 |  | 14.637 | 2.45 |  | 3.218876 | 6.888 | 12.495 | 11.712 | -28.40504 | 0 | 545 | 598 | 15.4
TAI2022_NA-016 | TAI2022_NA | 5.74 | 2.55 | 1.47 | 0.008 | 0.18 |  | 0.17 | 0.05 | [10 empty] | 490 | 0.5 | 120 | 24 |  | 0 | 0 | 1 | 0 | 0 | 0 | 0 | 0 | 1 | 2.2421875 | 9.76 | 1.722973 |  | 14.637 | 2.45 |  | 3.218876 | 6.888 | 12.495 | 11.712 | -28.40504 | 0 | 539 | 597 | 15.3
TAI2022_NA-017 | TAI2022_NA | 5.74 | 2.55 | 1.47 | 0.008 | 0.18 |  | 0.17 | 0.05 | [15 empty] | 0 | 0 | 0 | 0 | 1 | 0 | 0 | 0 | 1 | 2.2421875 | 9.76 | 1.722973 |  | 14.637 | [7 empty] | 0 | 288 | 330 | 5.9
ORLOWSKA2022_HE-018 | ORLOWSKA2022_HE | 5.7 | 2.4 | 1.5 | 0.06 | 0.19 |  | 0.23 | 0.09 | 0.04 | [9 empty] | 520 | 2 | 120 | 24 |  | 0 | 0 | 1 | 0 | 0 | 1 | 0 | 0 | 0 | 2.365145 | 9.6 | 1.589404 |  | 13.68 | 10.4 |  | 3.218876 | 6.84 | 12.48 | 11.52 | -28.40504 | 1 | 463 | 539 | 16.9
ORLOWSKA2022_HE-019 | ORLOWSKA2022_HE | 5.7 | 2.4 | 1.5 | 0.06 | 0.19 |  | 0.23 | 0.09 | 0.04 | [9 empty] | 520 | 2 |  |  |  | 0 | 1 | 0 | 0 | 0 | 1 | 0 | 0 | 0 | 2.365145 | 9.6 | 1.589404 |  | 13.68 | 10.4 |  |  |  | 12.48 |  |  | 1 | 582 | 674 | 11
ORLOWSKA2022_HE-020 | ORLOWSKA2022_HE | 5.7 | 2.4 | 1.5 | 0.06 | 0.19 |  | 0.23 | 0.09 | 0.04 | [9 empty] | 520 | 2 | 100 | 24 |  | 0 | 0 | 1 | 0 | 0 | 1 | 0 | 0 | 0 | 2.365145 | 9.6 | 1.589404 |  | 13.68 | 10.4 |  | 3.218876 | 5.7 | 12.48 | 9.6 | -30.53672 | 1 | 603 | 652 | 8.8
ORLOWSKA2022_HE-021 | ORLOWSKA2022_HE | 5.7 | 2.4 | 1.5 | 0.06 | 0.19 |  | 0.23 | 0.09 | 0.04 | [9 empty] | 520 | 2 | 120 | 24 |  | 0 | 0 | 1 | 0 | 0 | 1 | 0 | 0 | 0 | 2.365145 | 9.6 | 1.589404 |  | 13.68 | 10.4 |  | 3.218876 | 6.84 | 12.48 | 11.52 | -28.40504 | 1 | 608 | 639 | 9.3
ORLOWSKA2022_HE-022 | ORLOWSKA2022_HE | 5.7 | 2.4 | 1.5 | 0.06 | 0.19 |  | 0.23 | 0.09 | 0.04 | [9 empty] | 520 | 2 |  |  |  | 0 | 1 | 0 | 0 | 0 | 1 | 0 | 0 | 0 | 2.365145 | 9.6 | 1.589404 |  | 13.68 | 10.4 |  |  |  | 12.48 |  |  | 1 | 552 | 608 | 4.7
ORLOWSKA2022_HE-023 | ORLOWSKA2022_HE | 5.7 | 2.4 | 1.5 | 0.06 | 0.19 |  | 0.23 | 0.09 | 0.04 | [9 empty] | 520 | 2 | 100 | 24 |  | 0 | 0 | 1 | 0 | 0 | 1 | 0 | 0 | 0 | 2.365145 | 9.6 | 1.589404 |  | 13.68 | 10.4 |  | 3.218876 | 5.7 | 12.48 | 9.6 | -30.53672 | 1 | 588 | 625 | 7.5
ORLOWSKA2022_HE-024 | ORLOWSKA2022_HE | 5.7 | 2.4 | 1.5 | 0.06 | 0.19 |  | 0.23 | 0.09 | 0.04 | [9 empty] | 520 | 2 | 120 | 24 |  | 0 | 0 | 1 | 0 | 0 | 1 | 0 | 0 | 0 | 2.365145 | 9.6 | 1.589404 |  | 13.68 | 10.4 |  | 3.218876 | 6.84 | 12.48 | 11.52 | -28.40504 | 1 | 563 | 590 | 5.4
CHEN2017_7A04-025 | CHEN2017_7A04 | 6.2 | 2.41 | 1.62 | 0.45 | 0.15 |  | 0.45 | 0.4 | 0.1 | [9 empty] | 485 | 0.5 | 120 | 24 |  | 0 | 0 | 1 | 0 | 0 | 1 | 0 | 0 | 0 | 2.561983 | 10.23 | 1.478528 |  | 14.942 | 2.425 |  | 3.218876 | 7.44 | 11.6885 | 12.276 | -28.40504 | 0 | 589.25 | 650.75 | 8.94
CHEN2017_7A04-026 | CHEN2017_7A04 | 6.2 | 2.41 | 1.62 | 0.45 | 0.15 |  | 0.45 | 0.4 | 0.1 | [9 empty] | 495 | 1 | 120 | 24 |  | 0 | 0 | 1 | 0 | 0 | 1 | 0 | 0 | 0 | 2.561983 | 10.23 | 1.478528 |  | 14.942 | 4.95 |  | 3.218876 | 7.44 | 11.9295 | 12.276 | -28.40504 | 0 | 576.4 | 643.07 | 9.63
CHEN2017_7A04-027 | CHEN2017_7A04 | 6.2 | 2.41 | 1.62 | 0.45 | 0.15 |  | 0.45 | 0.4 | 0.1 | [9 empty] | 505 | 1.5 | 120 | 24 |  | 0 | 0 | 1 | 0 | 0 | 1 | 0 | 0 | 0 | 2.561983 | 10.23 | 1.478528 |  | 14.942 | 7.575 |  | 3.218876 | 7.44 | 12.1705 | 12.276 | -28.40504 | 0 | 587.37 | 645.73 | 8.57
CHEN2017_7A04-028 | CHEN2017_7A04 | 6.2 | 2.41 | 1.62 | 0.45 | 0.15 |  | 0.45 | 0.4 | 0.1 | [9 empty] | 495 | 1.5 | 120 | 24 |  | 0 | 0 | 1 | 0 | 0 | 1 | 0 | 0 | 0 | 2.561983 | 10.23 | 1.478528 |  | 14.942 | 7.425 |  | 3.218876 | 7.44 | 11.9295 | 12.276 | -28.40504 | 0 | 563.67 | 625.03 | 10.31
CHEN2017_7A04-029 | CHEN2017_7A04 | 6.2 | 2.41 | 1.62 | 0.45 | 0.15 |  | 0.45 | 0.4 | 0.1 | [9 empty] | 505 | 0.5 | 120 | 24 |  | 0 | 0 | 1 | 0 | 0 | 1 | 0 | 0 | 0 | 2.561983 | 10.23 | 1.478528 |  | 14.942 | 2.525 |  | 3.218876 | 7.44 | 12.1705 | 12.276 | -28.40504 | 0 | 560.1 | 621.15 | 9.77
CHEN2017_7A04-030 | CHEN2017_7A04 | 6.2 | 2.41 | 1.62 | 0.45 | 0.15 |  | 0.45 | 0.4 | 0.1 | [9 empty] | 485 | 1 | 120 | 24 |  | 0 | 0 | 1 | 0 | 0 | 1 | 0 | 0 | 0 | 2.561983 | 10.23 | 1.478528 |  | 14.942 | 4.85 |  | 3.218876 | 7.44 | 11.6885 | 12.276 | -28.40504 | 0 | 572.33 | 630.4 | 10.2
CHEN2017_7A04-031 | CHEN2017_7A04 | 6.2 | 2.41 | 1.62 | 0.45 | 0.15 |  | 0.45 | 0.4 | 0.1 | [9 empty] | 505 | 1 | 120 | 24 |  | 0 | 0 | 1 | 0 | 0 | 1 | 0 | 0 | 0 | 2.561983 | 10.23 | 1.478528 |  | 14.942 | 5.05 |  | 3.218876 | 7.44 | 12.1705 | 12.276 | -28.40504 | 0 | 573.53 | 638.43 | 10.07
CHEN2017_7A04-032 | CHEN2017_7A04 | 6.2 | 2.41 | 1.62 | 0.45 | 0.15 |  | 0.45 | 0.4 | 0.1 | [9 empty] | 485 | 1.5 | 120 | 24 |  | 0 | 0 | 1 | 0 | 0 | 1 | 0 | 0 | 0 | 2.561983 | 10.23 | 1.478528 |  | 14.942 | 7.275 |  | 3.218876 | 7.44 | 11.6885 | 12.276 | -28.40504 | 0 | 543.4 | 602.93 | 9.88
CHEN2017_7A04-033 | CHEN2017_7A04 | 6.2 | 2.41 | 1.62 | 0.45 | 0.15 |  | 0.45 | 0.4 | 0.1 | [9 empty] | 495 | 0.5 | 120 | 24 |  | 0 | 0 | 1 | 0 | 0 | 1 | 0 | 0 | 0 | 2.561983 | 10.23 | 1.478528 |  | 14.942 | 2.475 |  | 3.218876 | 7.44 | 11.9295 | 12.276 | -28.40504 | 0 | 562.73 | 617.3 | 9.68
CHEN2017_7A04-034 | CHEN2017_7A04 | 6.2 | 2.41 | 1.62 | 0.45 | 0.15 |  | 0.45 | 0.4 | 0.1 | [9 empty] | 505 | 1 | 120 | 24 |  | 0 | 0 | 1 | 0 | 0 | 1 | 0 | 0 | 0 | 2.561983 | 10.23 | 1.478528 |  | 14.942 | 5.05 |  | 3.218876 | 7.44 | 12.1705 | 12.276 | -28.40504 | 0 | 593.07 | 658.43 | 10.25
BI2024_7A09-035 | BI2024_7A09 | 5.61 | 2.5 | 1.61 | 0.09 | 0.23 |  | 0.44 | 0.05 | 0.02 | [14 empty] | 1 | 0 | 0 | 0 | 0 | 0 | 0 | 0 | 1 | 2.23506 | 9.72 | 1.54321 |  | 14.025 | [7 empty] | 0 | 174.41 | 200.1 | 21.18
BI2024_7A09-036 | BI2024_7A09 | 5.61 | 2.5 | 1.61 | 0.09 | 0.23 |  | 0.44 | 0.05 | 0.02 | [14 empty] | 1 | 0 | 0 | 0 | 0 | 0 | 0 | 0 | 1 | 2.23506 | 9.72 | 1.54321 |  | 14.025 | [7 empty] | 0 | 201.25 | 230.9 | 20.38
BI2024_7A09-037 | BI2024_7A09 | 5.61 | 2.5 | 1.61 | 0.09 | 0.23 |  | 0.44 | 0.05 | 0.02 | [9 empty] | 445 | 0.35 | 160 | 3 |  | 0 | 0 | 1 | 0 | 0 | 0 | 0 | 0 | 1 | 2.23506 | 9.72 | 1.54321 |  | 14.025 | 1.5575 |  | 1.386294 | 8.976 | 11.125 | 15.552 | -26.7866 | 0 |  | 494.97 | 15.06
BI2024_7A09-038 | BI2024_7A09 | 5.61 | 2.5 | 1.61 | 0.09 | 0.23 |  | 0.44 | 0.05 | 0.02 | [9 empty] | 445 | 0.4333333 | 160 | 3 |  | 0 | 0 | 1 | 0 | 0 | 0 | 0 | 0 | 1 | 2.23506 | 9.72 | 1.54321 |  | 14.025 | 1.928333 |  | 1.386294 | 8.976 | 11.125 | 15.552 | -26.7866 | 0 |  | 499.63 | 15.66
BI2024_7A09-039 | BI2024_7A09 | 5.61 | 2.5 | 1.61 | 0.09 | 0.23 |  | 0.44 | 0.05 | 0.02 | [9 empty] | 455 | 0.35 | 160 | 3 |  | 0 | 0 | 1 | 0 | 0 | 0 | 0 | 0 | 1 | 2.23506 | 9.72 | 1.54321 |  | 14.025 | 1.5925 |  | 1.386294 | 8.976 | 11.375 | 15.552 | -26.7866 | 0 |  | 518.68 | 14.45
BI2024_7A09-040 | BI2024_7A09 | 5.61 | 2.5 | 1.61 | 0.09 | 0.23 |  | 0.44 | 0.05 | 0.02 | [9 empty] | 455 | 0.4333333 | 160 | 3 |  | 0 | 0 | 1 | 0 | 0 | 0 | 0 | 0 | 1 | 2.23506 | 9.72 | 1.54321 |  | 14.025 | 1.971667 |  | 1.386294 | 8.976 | 11.375 | 15.552 | -26.7866 | 0 |  | 532 | 15.13
BI2024_7A09-041 | BI2024_7A09 | 5.61 | 2.5 | 1.61 | 0.09 | 0.23 |  | 0.44 | 0.05 | 0.02 | [9 empty] | 465 | 0.35 | 160 | 3 |  | 0 | 0 | 1 | 0 | 0 | 0 | 0 | 0 | 1 | 2.23506 | 9.72 | 1.54321 |  | 14.025 | 1.6275 |  | 1.386294 | 8.976 | 11.625 | 15.552 | -26.7866 | 0 |  | 522.7 | 13.45
BI2024_7A09-042 | BI2024_7A09 | 5.61 | 2.5 | 1.61 | 0.09 | 0.23 |  | 0.44 | 0.05 | 0.02 | [9 empty] | 465 | 0.4333333 | 160 | 3 |  | 0 | 0 | 1 | 0 | 0 | 0 | 0 | 0 | 1 | 2.23506 | 9.72 | 1.54321 |  | 14.025 | 2.015 |  | 1.386294 | 8.976 | 11.625 | 15.552 | -26.7866 | 0 |  | 533.78 | 14.95
BI2024_7A09-043 | BI2024_7A09 | 5.61 | 2.5 | 1.61 | 0.09 | 0.23 |  | 0.44 | 0.05 | 0.02 | [9 empty] | 475 | 0.35 | 160 | 3 |  | 0 | 0 | 1 | 0 | 0 | 0 | 0 | 0 | 1 | 2.23506 | 9.72 | 1.54321 |  | 14.025 | 1.6625 |  | 1.386294 | 8.976 | 11.875 | 15.552 | -26.7866 | 0 |  | 530.47 | 13.08
BI2024_7A09-044 | BI2024_7A09 | 5.61 | 2.5 | 1.61 | 0.09 | 0.23 |  | 0.44 | 0.05 | 0.02 | [9 empty] | 475 | 0.4333333 | 160 | 3 |  | 0 | 0 | 1 | 0 | 0 | 0 | 0 | 0 | 1 | 2.23506 | 9.72 | 1.54321 |  | 14.025 | 2.058333 |  | 1.386294 | 8.976 | 11.875 | 15.552 | -26.7866 | 0 |  | 534.82 | 12.36
BI2024_7A09-045 | BI2024_7A09 | 5.61 | 2.5 | 1.61 | 0.09 | 0.23 |  | 0.44 | 0.05 | 0.02 | [9 empty] | 485 | 0.35 | 160 | 3 |  | 0 | 0 | 1 | 0 | 0 | 0 | 0 | 0 | 1 | 2.23506 | 9.72 | 1.54321 |  | 14.025 | 1.6975 |  | 1.386294 | 8.976 | 12.125 | 15.552 | -26.7866 | 0 |  | 528.85 | 12.85
BI2024_7A09-046 | BI2024_7A09 | 5.61 | 2.5 | 1.61 | 0.09 | 0.23 |  | 0.44 | 0.05 | 0.02 | [9 empty] | 485 | 0.4333333 | 160 | 3 |  | 0 | 0 | 1 | 0 | 0 | 0 | 0 | 0 | 1 | 2.23506 | 9.72 | 1.54321 |  | 14.025 | 2.101667 |  | 1.386294 | 8.976 | 12.125 | 15.552 | -26.7866 | 0 |  | 535.12 | 12.03
BI2024_7A09-047 | BI2024_7A09 | 5.61 | 2.5 | 1.61 | 0.09 | 0.23 |  | 0.44 | 0.05 | 0.02 | [9 empty] | 495 | 0.35 | 160 | 3 |  | 0 | 0 | 1 | 0 | 0 | 0 | 0 | 0 | 1 | 2.23506 | 9.72 | 1.54321 |  | 14.025 | 1.7325 |  | 1.386294 | 8.976 | 12.375 | 15.552 | -26.7866 | 0 |  | 525.32 | 14.24
BI2024_7A09-048 | BI2024_7A09 | 5.61 | 2.5 | 1.61 | 0.09 | 0.23 |  | 0.44 | 0.05 | 0.02 | [9 empty] | 495 | 0.4333333 | 160 | 3 |  | 0 | 0 | 1 | 0 | 0 | 0 | 0 | 0 | 1 | 2.23506 | 9.72 | 1.54321 |  | 14.025 | 2.145 |  | 1.386294 | 8.976 | 12.375 | 15.552 | -26.7866 | 0 |  | 534.76 | 12.96
BI2024_7A09-049 | BI2024_7A09 | 5.61 | 2.5 | 1.61 | 0.09 | 0.23 |  | 0.44 | 0.05 | 0.02 | [9 empty] | 505 | 0.35 | 160 | 3 |  | 0 | 0 | 1 | 0 | 0 | 0 | 0 | 0 | 1 | 2.23506 | 9.72 | 1.54321 |  | 14.025 | 1.7675 |  | 1.386294 | 8.976 | 12.625 | 15.552 | -26.7866 | 0 |  | 518.15 | 13.8
BI2024_7A09-050 | BI2024_7A09 | 5.61 | 2.5 | 1.61 | 0.09 | 0.23 |  | 0.44 | 0.05 | 0.02 | [9 empty] | 505 | 0.4333333 | 160 | 3 |  | 0 | 0 | 1 | 0 | 0 | 0 | 0 | 0 | 1 | 2.23506 | 9.72 | 1.54321 |  | 14.025 | 2.188333 |  | 1.386294 | 8.976 | 12.625 | 15.552 | -26.7866 | 0 |  | 533.93 | 13.13
BI2024_7A09-051 | BI2024_7A09 | 5.61 | 2.5 | 1.61 | 0.09 | 0.23 |  | 0.44 | 0.05 | 0.02 | [9 empty] | 515 | 0.35 | 160 | 3 |  | 0 | 0 | 1 | 0 | 0 | 0 | 0 | 0 | 1 | 2.23506 | 9.72 | 1.54321 |  | 14.025 | 1.8025 |  | 1.386294 | 8.976 | 12.875 | 15.552 | -26.7866 | 0 |  | 517.63 | 13.37
BI2024_7A09-052 | BI2024_7A09 | 5.61 | 2.5 | 1.61 | 0.09 | 0.23 |  | 0.44 | 0.05 | 0.02 | [9 empty] | 515 | 0.4333333 | 160 | 3 |  | 0 | 0 | 1 | 0 | 0 | 0 | 0 | 0 | 1 | 2.23506 | 9.72 | 1.54321 |  | 14.025 | 2.231667 |  | 1.386294 | 8.976 | 12.875 | 15.552 | -26.7866 | 0 |  | 533.56 | 13.04
BI2024_7A09-053 | BI2024_7A09 | 5.61 | 2.5 | 1.61 | 0.09 | 0.23 |  | 0.44 | 0.05 | 0.02 | [9 empty] | 525 | 0.35 | 160 | 3 |  | 0 | 0 | 1 | 0 | 0 | 0 | 0 | 0 | 1 | 2.23506 | 9.72 | 1.54321 |  | 14.025 | 1.8375 |  | 1.386294 | 8.976 | 13.125 | 15.552 | -26.7866 | 0 |  | 516.57 | 14.18
BI2024_7A09-054 | BI2024_7A09 | 5.61 | 2.5 | 1.61 | 0.09 | 0.23 |  | 0.44 | 0.05 | 0.02 | [9 empty] | 525 | 0.4333333 | 160 | 3 |  | 0 | 0 | 1 | 0 | 0 | 0 | 0 | 0 | 1 | 2.23506 | 9.72 | 1.54321 |  | 14.025 | 2.275 |  | 1.386294 | 8.976 | 13.125 | 15.552 | -26.7866 | 0 |  | 528.12 | 14.35
BI2024_7A09-055 | BI2024_7A09 | 5.61 | 2.5 | 1.61 | 0.09 | 0.23 |  | 0.44 | 0.05 | 0.02 | [9 empty] | 535 | 0.35 | 160 | 3 |  | 0 | 0 | 1 | 0 | 0 | 0 | 0 | 0 | 1 | 2.23506 | 9.72 | 1.54321 |  | 14.025 | 1.8725 |  | 1.386294 | 8.976 | 13.375 | 15.552 | -26.7866 | 0 |  | 516.1 | 14.79
BI2024_7A09-056 | BI2024_7A09 | 5.61 | 2.5 | 1.61 | 0.09 | 0.23 |  | 0.44 | 0.05 | 0.02 | [9 empty] | 535 | 0.4333333 | 160 | 3 |  | 0 | 0 | 1 | 0 | 0 | 0 | 0 | 0 | 1 | 2.23506 | 9.72 | 1.54321 |  | 14.025 | 2.318333 |  | 1.386294 | 8.976 | 13.375 | 15.552 | -26.7866 | 0 |  | 526.2 | 14.49
BI2024_7A09-057 | BI2024_7A09 | 5.61 | 2.5 | 1.61 | 0.09 | 0.23 |  | 0.44 | 0.05 | 0.02 | [9 empty] | 545 | 0.35 | 160 | 3 |  | 0 | 0 | 1 | 0 | 0 | 0 | 0 | 0 | 1 | 2.23506 | 9.72 | 1.54321 |  | 14.025 | 1.9075 |  | 1.386294 | 8.976 | 13.625 | 15.552 | -26.7866 | 0 |  | 495.57 | 15.49
BI2024_7A09-058 | BI2024_7A09 | 5.61 | 2.5 | 1.61 | 0.09 | 0.23 |  | 0.44 | 0.05 | 0.02 | [9 empty] | 545 | 0.4333333 | 160 | 3 |  | 0 | 0 | 1 | 0 | 0 | 0 | 0 | 0 | 1 | 2.23506 | 9.72 | 1.54321 |  | 14.025 | 2.361667 |  | 1.386294 | 8.976 | 13.625 | 15.552 | -26.7866 | 0 |  | 496.31 | 14.64
BI2024_7A09-059 | BI2024_7A09 | 5.61 | 2.5 | 1.61 | 0.09 | 0.23 |  | 0.44 | 0.05 | 0.02 | [9 empty] | 560 | 0.35 | 160 | 3 |  | 0 | 0 | 1 | 0 | 0 | 0 | 0 | 0 | 1 | 2.23506 | 9.72 | 1.54321 |  | 14.025 | 1.96 |  | 1.386294 | 8.976 | 14 | 15.552 | -26.7866 | 0 |  | 207.68 | 9.04
BI2024_7A09-060 | BI2024_7A09 | 5.61 | 2.5 | 1.61 | 0.09 | 0.23 |  | 0.44 | 0.05 | 0.02 | [9 empty] | 560 | 0.4333333 | 160 | 3 |  | 0 | 0 | 1 | 0 | 0 | 0 | 0 | 0 | 1 | 2.23506 | 9.72 | 1.54321 |  | 14.025 | 2.426667 |  | 1.386294 | 8.976 | 14 | 15.552 | -26.7866 | 0 |  | 217.68 | 5.69
BI2024_7A09-061 | BI2024_7A09 | 5.61 | 2.5 | 1.61 | 0.09 | 0.23 |  | 0.44 | 0.05 | 0.02 | [9 empty] | 475 | 0.35 | 105 | 3 |  | 0 | 0 | 1 | 0 | 0 | 0 | 0 | 0 | 1 | 2.23506 | 9.72 | 1.54321 |  | 14.025 | 1.6625 |  | 1.386294 | 5.8905 | 11.875 | 10.206 | -32.05462 | 0 |  | 496.15 | 16.19
BI2024_7A09-062 | BI2024_7A09 | 5.61 | 2.5 | 1.61 | 0.09 | 0.23 |  | 0.44 | 0.05 | 0.02 | [9 empty] | 475 | 0.35 | 125 | 3 |  | 0 | 0 | 1 | 0 | 0 | 0 | 0 | 0 | 1 | 2.23506 | 9.72 | 1.54321 |  | 14.025 | 1.6625 |  | 1.386294 | 7.0125 | 11.875 | 12.15 | -29.97265 | 0 |  | 511.77 | 19.26
BI2024_7A09-063 | BI2024_7A09 | 5.61 | 2.5 | 1.61 | 0.09 | 0.23 |  | 0.44 | 0.05 | 0.02 | [9 empty] | 475 | 0.35 | 135 | 3 |  | 0 | 0 | 1 | 0 | 0 | 0 | 0 | 0 | 1 | 2.23506 | 9.72 | 1.54321 |  | 14.025 | 1.6625 |  | 1.386294 | 7.5735 | 11.875 | 13.122 | -29.00737 | 0 |  | 516.49 | 14.63
BI2024_7A09-064 | BI2024_7A09 | 5.61 | 2.5 | 1.61 | 0.09 | 0.23 |  | 0.44 | 0.05 | 0.02 | [9 empty] | 475 | 0.35 | 145 | 3 |  | 0 | 0 | 1 | 0 | 0 | 0 | 0 | 0 | 1 | 2.23506 | 9.72 | 1.54321 |  | 14.025 | 1.6625 |  | 1.386294 | 8.1345 | 11.875 | 14.094 | -28.08767 | 0 |  | 524.13 | 15.67
BI2024_7A09-065 | BI2024_7A09 | 5.61 | 2.5 | 1.61 | 0.09 | 0.23 |  | 0.44 | 0.05 | 0.02 | [9 empty] | 475 | 0.35 | 150 | 3 |  | 0 | 0 | 1 | 0 | 0 | 0 | 0 | 0 | 1 | 2.23506 | 9.72 | 1.54321 |  | 14.025 | 1.6625 |  | 1.386294 | 8.415 | 11.875 | 14.58 | -27.64389 | 0 |  | 526.59 | 14.32
BI2024_7A09-067 | BI2024_7A09 | 5.61 | 2.5 | 1.61 | 0.09 | 0.23 |  | 0.44 | 0.05 | 0.02 | [9 empty] | 475 | 0.35 | 170 | 3 |  | 0 | 0 | 1 | 0 | 0 | 0 | 0 | 0 | 1 | 2.23506 | 9.72 | 1.54321 |  | 14.025 | 1.6625 |  | 1.386294 | 9.537 | 11.875 | 16.524 | -25.96736 | 0 |  | 524.93 | 14.41
BI2024_7A09-068 | BI2024_7A09 | 5.61 | 2.5 | 1.61 | 0.09 | 0.23 |  | 0.44 | 0.05 | 0.02 | [9 empty] | 475 | 0.35 | 175 | 3 |  | 0 | 0 | 1 | 0 | 0 | 0 | 0 | 0 | 1 | 2.23506 | 9.72 | 1.54321 |  | 14.025 | 1.6625 |  | 1.386294 | 9.8175 | 11.875 | 17.01 | -25.57121 | 0 |  | 516.84 | 14.22
BI2024_7A09-069 | BI2024_7A09 | 5.61 | 2.5 | 1.61 | 0.09 | 0.23 |  | 0.44 | 0.05 | 0.02 | [9 empty] | 475 | 0.35 | 185 | 3 |  | 0 | 0 | 1 | 0 | 0 | 0 | 0 | 0 | 1 | 2.23506 | 9.72 | 1.54321 |  | 14.025 | 1.6625 |  | 1.386294 | 10.3785 | 11.875 | 17.982 | -24.80437 | 0 |  | 487.13 | 14.74
BI2024_7A09-070 | BI2024_7A09 | 5.61 | 2.5 | 1.61 | 0.09 | 0.23 |  | 0.44 | 0.05 | 0.02 | [9 empty] | 475 | 0.35 | 195 | 3 |  | 0 | 0 | 1 | 0 | 0 | 0 | 0 | 0 | 1 | 2.23506 | 9.72 | 1.54321 |  | 14.025 | 1.6625 |  | 1.386294 | 10.9395 | 11.875 | 18.954 | -24.06965 | 0 |  | 402.3 | 6.85
BI2024_7A09-071 | BI2024_7A09 | 5.61 | 2.5 | 1.61 | 0.09 | 0.23 |  | 0.44 | 0.05 | 0.02 | [9 empty] | 475 | 0.4333333 | 135 | 3 |  | 0 | 0 | 1 | 0 | 0 | 0 | 0 | 0 | 1 | 2.23506 | 9.72 | 1.54321 |  | 14.025 | 2.058333 |  | 1.386294 | 7.5735 | 11.875 | 13.122 | -29.00737 | 0 |  | 499.56 | 15.78
BI2024_7A09-072 | BI2024_7A09 | 5.61 | 2.5 | 1.61 | 0.09 | 0.23 |  | 0.44 | 0.05 | 0.02 | [9 empty] | 475 | 0.4333333 | 145 | 3 |  | 0 | 0 | 1 | 0 | 0 | 0 | 0 | 0 | 1 | 2.23506 | 9.72 | 1.54321 |  | 14.025 | 2.058333 |  | 1.386294 | 8.1345 | 11.875 | 14.094 | -28.08767 | 0 |  | 539.01 | 15.39
BI2024_7A09-073 | BI2024_7A09 | 5.61 | 2.5 | 1.61 | 0.09 | 0.23 |  | 0.44 | 0.05 | 0.02 | [9 empty] | 475 | 0.4333333 | 150 | 3 |  | 0 | 0 | 1 | 0 | 0 | 0 | 0 | 0 | 1 | 2.23506 | 9.72 | 1.54321 |  | 14.025 | 2.058333 |  | 1.386294 | 8.415 | 11.875 | 14.58 | -27.64389 | 0 |  | 548.15 | 12.97
BI2024_7A09-075 | BI2024_7A09 | 5.61 | 2.5 | 1.61 | 0.09 | 0.23 |  | 0.44 | 0.05 | 0.02 | [9 empty] | 475 | 0.4333333 | 170 | 3 |  | 0 | 0 | 1 | 0 | 0 | 0 | 0 | 0 | 1 | 2.23506 | 9.72 | 1.54321 |  | 14.025 | 2.058333 |  | 1.386294 | 9.537 | 11.875 | 16.524 | -25.96736 | 0 |  | 530.82 | 14.2
BI2024_7A09-076 | BI2024_7A09 | 5.61 | 2.5 | 1.61 | 0.09 | 0.23 |  | 0.44 | 0.05 | 0.02 | [9 empty] | 475 | 0.4333333 | 175 | 3 |  | 0 | 0 | 1 | 0 | 0 | 0 | 0 | 0 | 1 | 2.23506 | 9.72 | 1.54321 |  | 14.025 | 2.058333 |  | 1.386294 | 9.8175 | 11.875 | 17.01 | -25.57121 | 0 |  | 524.52 | 14.39
BI2024_7A09-077 | BI2024_7A09 | 5.61 | 2.5 | 1.61 | 0.09 | 0.23 |  | 0.44 | 0.05 | 0.02 | [9 empty] | 475 | 0.4333333 | 185 | 3 |  | 0 | 0 | 1 | 0 | 0 | 0 | 0 | 0 | 1 | 2.23506 | 9.72 | 1.54321 |  | 14.025 | 2.058333 |  | 1.386294 | 10.3785 | 11.875 | 17.982 | -24.80437 | 0 |  | 502.02 | 14.84
BI2024_7A09-078 | BI2024_7A09 | 5.61 | 2.5 | 1.61 | 0.09 | 0.23 |  | 0.44 | 0.05 | 0.02 | [9 empty] | 475 | 0.4333333 | 195 | 3 |  | 0 | 0 | 1 | 0 | 0 | 0 | 0 | 0 | 1 | 2.23506 | 9.72 | 1.54321 |  | 14.025 | 2.058333 |  | 1.386294 | 10.9395 | 11.875 | 18.954 | -24.06965 | 0 |  | 451.69 | 6.88

## Primary model matrix 53
record_id | source_id | Zn | Mg | Cu | Mn | Cr | Zr | Fe | Si | Ti | Ni | Sc | Sr | Y | Er | Li | Ag | V | Ce | solution_temp_C | solution_time_h | aging_temp_C | aging_time_h | pre_deformation_pct | tf_annealed | tf_natural | tf_artificial | tf_overaged | tf_unknown | ff_extrusion | ff_forging | ff_castnearnet | ff_unknown | Zn_Mg_ratio | Zn_Mg_Cu_total | Mg_Cu_ratio | Zr_Mn_Cr_total | Zn_Mg_product | solution_temp_time | has_deformation | aging_time_log | Zn_aging_interaction | Mg_solution_interaction | alloy_agingtemp | aging_kinetic_P | has_special_process | prior_natural_aging_days | reported_HE_strain | reported_sheet_thickness_mm | first_solution_cycle_hold_C | first_solution_cycle_hold_h | solution_heating_rate_C_per_h | initial_forging_temp_C | grain_coarsening_resolution | YS_MPa | UTS_MPa | EL_pct
XU15-01 | XU2015 | 12.45 | 3.56 | 1.12 |  |  | 0.21 | [5 empty] | 0.0553 | [6 empty] | 470 | 2 | 121 | 24 | 2 | 0 | 0 | 1 | 0 | 0 | 1 | 0 | 0 | 0 | 3.487395 | 17.13 | 3.150442 |  | 44.322 | 9.4 | 1 | 3.218876 | 15.0645 | 16.732 | 20.7273 | -28.30413 | 1 |  |  |  | 450 | 2 |  |  |  |  | 720.5 | 5
XU15-02 | XU2015 | 12.45 | 3.56 | 1.12 |  |  | 0.21 | [5 empty] | 0.0553 | [6 empty] | 470 | 2 | 121 | 24 | 2 | 0 | 0 | 0 | 1 | 0 | 1 | 0 | 0 | 0 | 3.487395 | 17.13 | 3.150442 |  | 44.322 | 9.4 | 1 | 3.218876 | 15.0645 | 16.732 | 20.7273 | -28.30413 | 1 |  |  |  | 450 | 2 |  |  |  |  | 699.1 | 4.2
XU16-01 | XU2016 | 12.45 | 3.56 | 1.12 |  |  | 0.21 | [5 empty] | 0.0553 | [6 empty] | 470 | 2 | 121 | 24 | 0 | 0 | 0 | 1 | 0 | 0 | 1 | 0 | 0 | 0 | 3.487395 | 17.13 | 3.150442 |  | 44.322 | 9.4 | 0 | 3.218876 | 15.0645 | 16.732 | 20.7273 | -28.30413 | 1 |  |  |  | 450 | 2 |  |  |  | 667.8 | 693.6 | 4
XU16-02 | XU2016 | 12.45 | 3.56 | 1.12 |  |  | 0.21 | [5 empty] | 0.0553 | [6 empty] | 470 | 2 | 121 | 24 | 2.5 | 0 | 0 | 1 | 0 | 0 | 1 | 0 | 0 | 0 | 3.487395 | 17.13 | 3.150442 |  | 44.322 | 9.4 | 1 | 3.218876 | 15.0645 | 16.732 | 20.7273 | -28.30413 | 1 |  |  |  | 450 | 2 |  |  |  | 682.3 | 738.6 | 5
XU18-01 | XU2018 | 10.78 | 2.78 | 2.59 |  |  | 0.22 | [5 empty] | 0.047 | [6 empty] | 470 | 2 | 121 | 24 | 0 | 0 | 0 | 1 | 0 | 0 | 1 | 0 | 0 | 0 | 3.863799 | 16.15 | 1.069231 |  | 29.9684 | 9.4 | 0 | 3.218876 | 13.0438 | 13.066 | 19.5415 | -28.30413 | 0 |  |  |  | 400 | 2 | 3.6 |  |  | 661.9 | 708.7 | 8.1
XU18-02 | XU2018 | 10.78 | 2.78 | 2.59 |  |  | 0.22 | [5 empty] | 0.047 | [6 empty] | 470 | 2 | 121 | 24 | 0 | 0 | 0 | 1 | 0 | 0 | 1 | 0 | 0 | 0 | 3.863799 | 16.15 | 1.069231 |  | 29.9684 | 9.4 | 0 | 3.218876 | 13.0438 | 13.066 | 19.5415 | -28.30413 | 0 |  |  |  | 400 | 2 | 180 |  |  | 649.1 | 694.1 | 7.4
LI-001 | LI2020 | 7.67 | 1.65 | 2.38 | [5 empty] | 0.04 |  |  |  | 0.4 |  |  |  |  | 0 | 465 | 4 | 120 | 24 |  | 0 | 0 | 1 | 0 | 0 | 0 | 0 | 1 | 0 | 4.620482 | 11.7 | 0.6903766 |  | 12.6555 | 18.6 |  | 3.218876 | 9.204 | 7.6725 | 14.04 | -26.05383 | 1 |  |  |  | 465 | 4 |  |  |  |  | 419
LI-002 | LI2020 | 7.85 | 1.68 | 2.38 | [5 empty] | 0.05 |  |  |  | 0.38 |  |  |  |  | 0.06 | 465 | 4 | 120 | 24 |  | 0 | 0 | 1 | 0 | 0 | 0 | 0 | 1 | 0 | 4.64497 | 11.91 | 0.7029289 |  | 13.188 | 18.6 |  | 3.218876 | 9.42 | 7.812 | 14.292 | -26.05383 | 1 |  |  |  | 465 | 4 |  |  |  |  | 432
LI-003 | LI2020 | 7.57 | 1.68 | 2.38 | [5 empty] | 0.07 |  |  |  | 0.38 |  |  |  |  | 0.01 | 465 | 4 | 120 | 24 |  | 0 | 0 | 1 | 0 | 0 | 0 | 0 | 1 | 0 | 4.47929 | 11.63 | 0.7029289 |  | 12.7176 | 18.6 |  | 3.218876 | 9.084 | 7.812 | 13.956 | -26.05383 | 1 |  |  |  | 465 | 4 |  |  |  |  | 474
LI-004 | LI2020 | 6.89 | 1.7 | 2.38 | [5 empty] | 0.08 |  |  |  | 0.35 |  |  |  |  | 0 | 465 | 4 | 120 | 24 |  | 0 | 0 | 1 | 0 | 0 | 0 | 0 | 1 | 0 | 4.02924 | 10.97 | 0.7112971 |  | 11.713 | 18.6 |  | 3.218876 | 8.268 | 7.905 | 13.164 | -26.05383 | 1 |  |  |  | 465 | 4 |  |  |  |  | 443
LI-005 | LI2020 | 7.36 | 1.69 | 2.38 | [5 empty] | 0.08 |  |  |  | 0.36 |  |  |  |  | 0 | 465 | 4 | 120 | 24 |  | 0 | 0 | 1 | 0 | 0 | 0 | 0 | 1 | 0 | 4.329412 | 11.43 | 0.707113 |  | 12.4384 | 18.6 |  | 3.218876 | 8.832 | 7.8585 | 13.716 | -26.05383 | 1 |  |  |  | 465 | 4 |  |  |  |  | 468
LI-006 | LI2020 | 6.2 | 1.71 | 2.37 | [5 empty] | 0.08 |  |  |  | 0.35 |  |  |  |  | 0.01 | 465 | 4 | 120 | 24 |  | 0 | 0 | 1 | 0 | 0 | 0 | 0 | 1 | 0 | 3.604651 | 10.28 | 0.7184874 |  | 10.602 | 18.6 |  | 3.218876 | 7.44 | 7.9515 | 12.336 | -26.05383 | 1 |  |  |  | 465 | 4 |  |  |  |  | 477
LI-007 | LI2020 | 6.08 | 1.72 | 2.35 | [5 empty] | 0.08 |  |  |  | 0.38 |  |  |  |  | 0.01 | 465 | 4 | 120 | 24 |  | 0 | 0 | 1 | 0 | 0 | 0 | 0 | 1 | 0 | 3.514451 | 10.15 | 0.7288136 |  | 10.4576 | 18.6 |  | 3.218876 | 7.296 | 7.998 | 12.18 | -26.05383 | 1 |  |  |  | 465 | 4 |  |  |  |  | 439
LI-008 | LI2020 | 7.13 | 1.67 | 2.35 | [5 empty] | 0.08 |  |  |  | 0.41 |  |  |  |  | 0 | 465 | 4 | 120 | 24 |  | 0 | 0 | 1 | 0 | 0 | 0 | 0 | 1 | 0 | 4.244048 | 11.15 | 0.7076271 |  | 11.9071 | 18.6 |  | 3.218876 | 8.556 | 7.7655 | 13.38 | -26.05383 | 1 |  |  |  | 465 | 4 |  |  |  |  | 446
LI-009 | LI2020 | 7.43 | 1.78 | 2.36 | [5 empty] | 0.09 |  |  |  | 0.41 |  |  |  |  | 0 | 465 | 4 | 120 | 24 |  | 0 | 0 | 1 | 0 | 0 | 0 | 0 | 1 | 0 | 4.150838 | 11.57 | 0.7510549 |  | 13.2254 | 18.6 |  | 3.218876 | 8.916 | 8.277 | 13.884 | -26.05383 | 1 |  |  |  | 465 | 4 |  |  |  |  | 517
LI-010 | LI2020 | 8.2 | 1.82 | 2.37 | [5 empty] | 0.1 |  |  |  | 0.4 |  |  |  |  | 0 | 465 | 4 | 120 | 24 |  | 0 | 0 | 1 | 0 | 0 | 0 | 0 | 1 | 0 | 4.480874 | 12.39 | 0.7647059 |  | 14.924 | 18.6 |  | 3.218876 | 9.84 | 8.463 | 14.868 | -26.05383 | 1 |  |  |  | 465 | 4 |  |  |  |  | 528
LI-011 | LI2020 | 7.84 | 1.86 | 2.37 | [5 empty] | 0.1 |  |  |  | 0.4 |  |  |  |  | 0 | 465 | 4 | 120 | 24 |  | 0 | 0 | 1 | 0 | 0 | 0 | 0 | 1 | 0 | 4.192513 | 12.07 | 0.7815126 |  | 14.5824 | 18.6 |  | 3.218876 | 9.408 | 8.649 | 14.484 | -26.05383 | 1 |  |  |  | 465 | 4 |  |  |  |  | 549
LI-012 | LI2020 | 7.47 | 1.93 | 2.37 | [5 empty] | 0.09 |  |  |  | 0.39 |  |  |  |  | 0 | 465 | 4 | 120 | 24 |  | 0 | 0 | 1 | 0 | 0 | 0 | 0 | 1 | 0 | 3.850515 | 11.77 | 0.8109244 |  | 14.4171 | 18.6 |  | 3.218876 | 8.964 | 8.9745 | 14.124 | -26.05383 | 1 |  |  |  | 465 | 4 |  |  |  |  | 562
PMC-01 | PMC9571267 | 7.5 | 1.5 | 1.4 |  |  | 0.15 | [17 empty] | 0 | 0 | 0 | 0 | 1 | 0 | 1 | 0 | 0 | 4.966887 | 10.4 | 1.06383 |  | 11.25 | [7 empty] | 1 | [8 empty] | 161 | 245 | 20.2
PMC-02 | PMC9571267 | 7.5 | 1.5 | 1.4 |  |  | 0.15 | [12 empty] | 475 | 4 | 165 | 4 |  | 0 | 0 | 1 | 0 | 0 | 0 | 1 | 0 | 0 | 4.966887 | 10.4 | 1.06383 |  | 11.25 | 19 |  | 1.609438 | 12.375 | 7.125 | 17.16 | -26.09537 | 1 |  |  |  | 475 | 4 |  | 450 |  | 514 | 539 | 7.4
PMC-03 | PMC9571267 | 7.5 | 1.5 | 1.4 |  |  | 0.15 | [12 empty] | 475 | 4 | 165 | 4 |  | 0 | 0 | 1 | 0 | 0 | 0 | 1 | 0 | 0 | 4.966887 | 10.4 | 1.06383 |  | 11.25 | 19 |  | 1.609438 | 12.375 | 7.125 | 17.16 | -26.09537 | 1 |  |  |  | 475 | 4 |  | 250 |  | 495 | 533 | 10.2
PMC-04 | PMC9571267 | 7.5 | 1.5 | 1.4 |  |  | 0.15 | [12 empty] | 475 | 4 | 165 | 4 |  | 0 | 0 | 1 | 0 | 0 | 0 | 1 | 0 | 0 | 4.966887 | 10.4 | 1.06383 |  | 11.25 | 19 |  | 1.609438 | 12.375 | 7.125 | 17.16 | -26.09537 | 1 |  |  |  | 475 | 4 |  | -180 |  | 506 | 535 | 11.1
LIU2020_SC-001 | LIU2020_SC | 7.82 | 1.95 | 2.24 |  |  | 0.16 |  |  |  |  | 0 | [7 empty] | 470 | 2 |  |  |  | 0 | 0 | 0 | 0 | 1 | 0 | 0 | 0 | 1 | 3.989796 | 12.01 | 0.8666667 |  | 15.249 | 9.4 |  |  |  | 9.165 |  |  | 0 |  |  | 3 | 470 | 2 |  |  |  | 467 | 576 | 11
LIU2020_SC-002 | LIU2020_SC | 7.81 | 1.93 | 2.24 |  |  | 0.16 |  |  |  |  | 0.25 | [7 empty] | 470 | 2 |  |  |  | 0 | 0 | 0 | 0 | 1 | 0 | 0 | 0 | 1 | 4.025773 | 11.98 | 0.8577778 |  | 15.0733 | 9.4 |  |  |  | 9.071 |  |  | 0 |  |  | 3 | 470 | 2 |  |  |  | 470 | 620 | 13
LIU2020_SC-003 | LIU2020_SC | 7.82 | 1.95 | 2.24 |  |  | 0.16 |  |  |  |  | 0 | [7 empty] | 470 | 2 | 120 | 12 |  | 0 | 0 | 1 | 0 | 0 | 0 | 0 | 0 | 1 | 3.989796 | 12.01 | 0.8666667 |  | 15.249 | 9.4 |  | 2.564949 | 9.384 | 9.165 | 14.412 | -29.09819 | 0 |  |  | 3 | 470 | 2 |  |  |  | 562 | 620 | 11
LIU2020_SC-004 | LIU2020_SC | 7.81 | 1.93 | 2.24 |  |  | 0.16 |  |  |  |  | 0.25 | [7 empty] | 470 | 2 | 120 | 12 |  | 0 | 0 | 1 | 0 | 0 | 0 | 0 | 0 | 1 | 4.025773 | 11.98 | 0.8577778 |  | 15.0733 | 9.4 |  | 2.564949 | 9.372 | 9.071 | 14.376 | -29.09819 | 0 |  |  | 3 | 470 | 2 |  |  |  | 567 | 649 | 14
LIU2020_SC-005 | LIU2020_SC | 7.82 | 1.95 | 2.24 |  |  | 0.16 |  |  |  |  | 0 | [7 empty] | 470 | 2 | 120 | 24 |  | 0 | 0 | 1 | 0 | 0 | 0 | 0 | 0 | 1 | 3.989796 | 12.01 | 0.8666667 |  | 15.249 | 9.4 |  | 3.218876 | 9.384 | 9.165 | 14.412 | -28.40504 | 0 |  |  | 3 | 470 | 2 |  |  |  | 577 | 654 | 13
LIU2020_SC-006 | LIU2020_SC | 7.81 | 1.93 | 2.24 |  |  | 0.16 |  |  |  |  | 0.25 | [7 empty] | 470 | 2 | 120 | 24 |  | 0 | 0 | 1 | 0 | 0 | 0 | 0 | 0 | 1 | 4.025773 | 11.98 | 0.8577778 |  | 15.0733 | 9.4 |  | 3.218876 | 9.372 | 9.071 | 14.376 | -28.40504 | 0 |  |  | 3 | 470 | 2 |  |  |  | 600 | 679 | 14
TAI2022_NA-007 | TAI2022_NA | 5.74 | 2.55 | 1.47 | 0.008 | 0.18 |  | 0.17 | 0.05 | [10 empty] | 490 | 0.5 |  | 0 |  | 0 | 0 | 0 | 0 | 1 | 0 | 0 | 0 | 1 | 2.2421875 | 9.76 | 1.722973 |  | 14.637 | 2.45 |  |  |  | 12.495 |  |  | 0 | 0 |  | 2 | 490 | 0.5 |  |  |  | 235 | 441 | 23.7
TAI2022_NA-008 | TAI2022_NA | 5.74 | 2.55 | 1.47 | 0.008 | 0.18 |  | 0.17 | 0.05 | [10 empty] | 490 | 0.5 |  | 0 |  | 0 | 1 | 0 | 0 | 0 | 0 | 0 | 0 | 1 | 2.2421875 | 9.76 | 1.722973 |  | 14.637 | 2.45 |  |  |  | 12.495 |  |  | 0 | 7 |  | 2 | 490 | 0.5 |  |  |  | 347 | 544 | 24.2
TAI2022_NA-009 | TAI2022_NA | 5.74 | 2.55 | 1.47 | 0.008 | 0.18 |  | 0.17 | 0.05 | [10 empty] | 490 | 0.5 | 120 | 2 |  | 0 | 0 | 1 | 0 | 0 | 0 | 0 | 0 | 1 | 2.2421875 | 9.76 | 1.722973 |  | 14.637 | 2.45 |  | 1.098612 | 6.888 | 12.495 | 11.712 | -30.88995 | 0 | 0 |  | 2 | 490 | 0.5 |  |  |  | 435 | 560 | 19.9
TAI2022_NA-010 | TAI2022_NA | 5.74 | 2.55 | 1.47 | 0.008 | 0.18 |  | 0.17 | 0.05 | [10 empty] | 490 | 0.5 | 120 | 2 |  | 0 | 0 | 1 | 0 | 0 | 0 | 0 | 0 | 1 | 2.2421875 | 9.76 | 1.722973 |  | 14.637 | 2.45 |  | 1.098612 | 6.888 | 12.495 | 11.712 | -30.88995 | 0 | 7 |  | 2 | 490 | 0.5 |  |  |  | 471 | 570 | 17.1
TAI2022_NA-011 | TAI2022_NA | 5.74 | 2.55 | 1.47 | 0.008 | 0.18 |  | 0.17 | 0.05 | [10 empty] | 490 | 0.5 | 120 | 10 |  | 0 | 0 | 1 | 0 | 0 | 0 | 0 | 0 | 1 | 2.2421875 | 9.76 | 1.722973 |  | 14.637 | 2.45 |  | 2.397895 | 6.888 | 12.495 | 11.712 | -29.28051 | 0 | 0 |  | 2 | 490 | 0.5 |  |  |  | 519 | 591 | 17
TAI2022_NA-012 | TAI2022_NA | 5.74 | 2.55 | 1.47 | 0.008 | 0.18 |  | 0.17 | 0.05 | [10 empty] | 490 | 0.5 | 120 | 10 |  | 0 | 0 | 1 | 0 | 0 | 0 | 0 | 0 | 1 | 2.2421875 | 9.76 | 1.722973 |  | 14.637 | 2.45 |  | 2.397895 | 6.888 | 12.495 | 11.712 | -29.28051 | 0 | 7 |  | 2 | 490 | 0.5 |  |  |  | 514 | 586 | 15.1
TAI2022_NA-013 | TAI2022_NA | 5.74 | 2.55 | 1.47 | 0.008 | 0.18 |  | 0.17 | 0.05 | [10 empty] | 490 | 0.5 | 120 | 16 |  | 0 | 0 | 1 | 0 | 0 | 0 | 0 | 0 | 1 | 2.2421875 | 9.76 | 1.722973 |  | 14.637 | 2.45 |  | 2.833213 | 6.888 | 12.495 | 11.712 | -28.8105 | 0 | 0 |  | 2 | 490 | 0.5 |  |  |  | 538 | 598 | 16.9
TAI2022_NA-014 | TAI2022_NA | 5.74 | 2.55 | 1.47 | 0.008 | 0.18 |  | 0.17 | 0.05 | [10 empty] | 490 | 0.5 | 120 | 16 |  | 0 | 0 | 1 | 0 | 0 | 0 | 0 | 0 | 1 | 2.2421875 | 9.76 | 1.722973 |  | 14.637 | 2.45 |  | 2.833213 | 6.888 | 12.495 | 11.712 | -28.8105 | 0 | 7 |  | 2 | 490 | 0.5 |  |  |  | 539 | 601 | 14.6
TAI2022_NA-015 | TAI2022_NA | 5.74 | 2.55 | 1.47 | 0.008 | 0.18 |  | 0.17 | 0.05 | [10 empty] | 490 | 0.5 | 120 | 24 |  | 0 | 0 | 1 | 0 | 0 | 0 | 0 | 0 | 1 | 2.2421875 | 9.76 | 1.722973 |  | 14.637 | 2.45 |  | 3.218876 | 6.888 | 12.495 | 11.712 | -28.40504 | 0 | 0 |  | 2 | 490 | 0.5 |  |  |  | 545 | 598 | 15.4
TAI2022_NA-016 | TAI2022_NA | 5.74 | 2.55 | 1.47 | 0.008 | 0.18 |  | 0.17 | 0.05 | [10 empty] | 490 | 0.5 | 120 | 24 |  | 0 | 0 | 1 | 0 | 0 | 0 | 0 | 0 | 1 | 2.2421875 | 9.76 | 1.722973 |  | 14.637 | 2.45 |  | 3.218876 | 6.888 | 12.495 | 11.712 | -28.40504 | 0 | 7 |  | 2 | 490 | 0.5 |  |  |  | 539 | 597 | 15.3
TAI2022_NA-017 | TAI2022_NA | 5.74 | 2.55 | 1.47 | 0.008 | 0.18 |  | 0.17 | 0.05 | [15 empty] | 0 | 0 | 0 | 0 | 1 | 0 | 0 | 0 | 1 | 2.2421875 | 9.76 | 1.722973 |  | 14.637 | [7 empty] | 0 |  |  | 2 | [5 empty] | 288 | 330 | 5.9
ORLOWSKA2022_HE-018 | ORLOWSKA2022_HE | 5.7 | 2.4 | 1.5 | 0.06 | 0.19 |  | 0.23 | 0.09 | 0.04 | [9 empty] | 520 | 2 | 120 | 24 |  | 0 | 0 | 1 | 0 | 0 | 1 | 0 | 0 | 0 | 2.365145 | 9.6 | 1.589404 |  | 13.68 | 10.4 |  | 3.218876 | 6.84 | 12.48 | 11.52 | -28.40504 | 1 |  | 1.41 |  | 520 | 2 |  |  | 1 | 463 | 539 | 16.9
ORLOWSKA2022_HE-019 | ORLOWSKA2022_HE | 5.7 | 2.4 | 1.5 | 0.06 | 0.19 |  | 0.23 | 0.09 | 0.04 | [9 empty] | 520 | 2 |  |  |  | 0 | 1 | 0 | 0 | 0 | 1 | 0 | 0 | 0 | 2.365145 | 9.6 | 1.589404 |  | 13.68 | 10.4 |  |  |  | 12.48 |  |  | 1 | 180 | 1.41 |  | 520 | 2 |  |  | 0 | 582 | 674 | 11
ORLOWSKA2022_HE-020 | ORLOWSKA2022_HE | 5.7 | 2.4 | 1.5 | 0.06 | 0.19 |  | 0.23 | 0.09 | 0.04 | [9 empty] | 520 | 2 | 100 | 24 |  | 0 | 0 | 1 | 0 | 0 | 1 | 0 | 0 | 0 | 2.365145 | 9.6 | 1.589404 |  | 13.68 | 10.4 |  | 3.218876 | 5.7 | 12.48 | 9.6 | -30.53672 | 1 |  | 1.41 |  | 520 | 2 |  |  | 0 | 603 | 652 | 8.8
ORLOWSKA2022_HE-021 | ORLOWSKA2022_HE | 5.7 | 2.4 | 1.5 | 0.06 | 0.19 |  | 0.23 | 0.09 | 0.04 | [9 empty] | 520 | 2 | 120 | 24 |  | 0 | 0 | 1 | 0 | 0 | 1 | 0 | 0 | 0 | 2.365145 | 9.6 | 1.589404 |  | 13.68 | 10.4 |  | 3.218876 | 6.84 | 12.48 | 11.52 | -28.40504 | 1 |  | 1.41 |  | 520 | 2 |  |  | 0 | 608 | 639 | 9.3
ORLOWSKA2022_HE-022 | ORLOWSKA2022_HE | 5.7 | 2.4 | 1.5 | 0.06 | 0.19 |  | 0.23 | 0.09 | 0.04 | [9 empty] | 520 | 2 |  |  |  | 0 | 1 | 0 | 0 | 0 | 1 | 0 | 0 | 0 | 2.365145 | 9.6 | 1.589404 |  | 13.68 | 10.4 |  |  |  | 12.48 |  |  | 1 | 180 | 1.85 |  | 520 | 2 |  |  | 0 | 552 | 608 | 4.7
ORLOWSKA2022_HE-023 | ORLOWSKA2022_HE | 5.7 | 2.4 | 1.5 | 0.06 | 0.19 |  | 0.23 | 0.09 | 0.04 | [9 empty] | 520 | 2 | 100 | 24 |  | 0 | 0 | 1 | 0 | 0 | 1 | 0 | 0 | 0 | 2.365145 | 9.6 | 1.589404 |  | 13.68 | 10.4 |  | 3.218876 | 5.7 | 12.48 | 9.6 | -30.53672 | 1 |  | 1.85 |  | 520 | 2 |  |  | 0 | 588 | 625 | 7.5
ORLOWSKA2022_HE-024 | ORLOWSKA2022_HE | 5.7 | 2.4 | 1.5 | 0.06 | 0.19 |  | 0.23 | 0.09 | 0.04 | [9 empty] | 520 | 2 | 120 | 24 |  | 0 | 0 | 1 | 0 | 0 | 1 | 0 | 0 | 0 | 2.365145 | 9.6 | 1.589404 |  | 13.68 | 10.4 |  | 3.218876 | 6.84 | 12.48 | 11.52 | -28.40504 | 1 |  | 1.85 |  | 520 | 2 |  |  | 0 | 563 | 590 | 5.4
CHEN2017_7A04-025 | CHEN2017_7A04 | 6.2 | 2.41 | 1.62 | 0.45 | 0.15 |  | 0.45 | 0.4 | 0.1 | [9 empty] | 485 | 0.5 | 120 | 24 |  | 0 | 0 | 1 | 0 | 0 | 1 | 0 | 0 | 0 | 2.561983 | 10.23 | 1.478528 |  | 14.942 | 2.425 |  | 3.218876 | 7.44 | 11.6885 | 12.276 | -28.40504 | 0 |  |  |  | 450 | 0.5 |  |  |  | 589.25 | 650.75 | 8.94
CHEN2017_7A04-026 | CHEN2017_7A04 | 6.2 | 2.41 | 1.62 | 0.45 | 0.15 |  | 0.45 | 0.4 | 0.1 | [9 empty] | 495 | 1 | 120 | 24 |  | 0 | 0 | 1 | 0 | 0 | 1 | 0 | 0 | 0 | 2.561983 | 10.23 | 1.478528 |  | 14.942 | 4.95 |  | 3.218876 | 7.44 | 11.9295 | 12.276 | -28.40504 | 0 |  |  |  | 450 | 1 |  |  |  | 576.4 | 643.07 | 9.63
CHEN2017_7A04-027 | CHEN2017_7A04 | 6.2 | 2.41 | 1.62 | 0.45 | 0.15 |  | 0.45 | 0.4 | 0.1 | [9 empty] | 505 | 1.5 | 120 | 24 |  | 0 | 0 | 1 | 0 | 0 | 1 | 0 | 0 | 0 | 2.561983 | 10.23 | 1.478528 |  | 14.942 | 7.575 |  | 3.218876 | 7.44 | 12.1705 | 12.276 | -28.40504 | 0 |  |  |  | 450 | 1.5 |  |  |  | 587.37 | 645.73 | 8.57
CHEN2017_7A04-028 | CHEN2017_7A04 | 6.2 | 2.41 | 1.62 | 0.45 | 0.15 |  | 0.45 | 0.4 | 0.1 | [9 empty] | 495 | 1.5 | 120 | 24 |  | 0 | 0 | 1 | 0 | 0 | 1 | 0 | 0 | 0 | 2.561983 | 10.23 | 1.478528 |  | 14.942 | 7.425 |  | 3.218876 | 7.44 | 11.9295 | 12.276 | -28.40504 | 0 |  |  |  | 460 | 0.5 |  |  |  | 563.67 | 625.03 | 10.31
CHEN2017_7A04-029 | CHEN2017_7A04 | 6.2 | 2.41 | 1.62 | 0.45 | 0.15 |  | 0.45 | 0.4 | 0.1 | [9 empty] | 505 | 0.5 | 120 | 24 |  | 0 | 0 | 1 | 0 | 0 | 1 | 0 | 0 | 0 | 2.561983 | 10.23 | 1.478528 |  | 14.942 | 2.525 |  | 3.218876 | 7.44 | 12.1705 | 12.276 | -28.40504 | 0 |  |  |  | 460 | 1 |  |  |  | 560.1 | 621.15 | 9.77
CHEN2017_7A04-030 | CHEN2017_7A04 | 6.2 | 2.41 | 1.62 | 0.45 | 0.15 |  | 0.45 | 0.4 | 0.1 | [9 empty] | 485 | 1 | 120 | 24 |  | 0 | 0 | 1 | 0 | 0 | 1 | 0 | 0 | 0 | 2.561983 | 10.23 | 1.478528 |  | 14.942 | 4.85 |  | 3.218876 | 7.44 | 11.6885 | 12.276 | -28.40504 | 0 |  |  |  | 460 | 1.5 |  |  |  | 572.33 | 630.4 | 10.2
CHEN2017_7A04-031 | CHEN2017_7A04 | 6.2 | 2.41 | 1.62 | 0.45 | 0.15 |  | 0.45 | 0.4 | 0.1 | [9 empty] | 505 | 1 | 120 | 24 |  | 0 | 0 | 1 | 0 | 0 | 1 | 0 | 0 | 0 | 2.561983 | 10.23 | 1.478528 |  | 14.942 | 5.05 |  | 3.218876 | 7.44 | 12.1705 | 12.276 | -28.40504 | 0 |  |  |  | 470 | 0.5 |  |  |  | 573.53 | 638.43 | 10.07
CHEN2017_7A04-032 | CHEN2017_7A04 | 6.2 | 2.41 | 1.62 | 0.45 | 0.15 |  | 0.45 | 0.4 | 0.1 | [9 empty] | 485 | 1.5 | 120 | 24 |  | 0 | 0 | 1 | 0 | 0 | 1 | 0 | 0 | 0 | 2.561983 | 10.23 | 1.478528 |  | 14.942 | 7.275 |  | 3.218876 | 7.44 | 11.6885 | 12.276 | -28.40504 | 0 |  |  |  | 470 | 1 |  |  |  | 543.4 | 602.93 | 9.88
CHEN2017_7A04-033 | CHEN2017_7A04 | 6.2 | 2.41 | 1.62 | 0.45 | 0.15 |  | 0.45 | 0.4 | 0.1 | [9 empty] | 495 | 0.5 | 120 | 24 |  | 0 | 0 | 1 | 0 | 0 | 1 | 0 | 0 | 0 | 2.561983 | 10.23 | 1.478528 |  | 14.942 | 2.475 |  | 3.218876 | 7.44 | 11.9295 | 12.276 | -28.40504 | 0 |  |  |  | 470 | 1.5 |  |  |  | 562.73 | 617.3 | 9.68
CHEN2017_7A04-034 | CHEN2017_7A04 | 6.2 | 2.41 | 1.62 | 0.45 | 0.15 |  | 0.45 | 0.4 | 0.1 | [9 empty] | 505 | 1 | 120 | 24 |  | 0 | 0 | 1 | 0 | 0 | 1 | 0 | 0 | 0 | 2.561983 | 10.23 | 1.478528 |  | 14.942 | 5.05 |  | 3.218876 | 7.44 | 12.1705 | 12.276 | -28.40504 | 0 |  |  |  | 450 | 0.5 |  |  |  | 593.07 | 658.43 | 10.25
BI2024_7A09-035 | BI2024_7A09 | 5.61 | 2.5 | 1.61 | 0.09 | 0.23 |  | 0.44 | 0.05 | 0.02 | [14 empty] | 1 | 0 | 0 | 0 | 0 | 0 | 0 | 0 | 1 | 2.23506 | 9.72 | 1.54321 |  | 14.025 | [7 empty] | 0 |  |  | 3 | [5 empty] | 174.41 | 200.1 | 21.18
BI2024_7A09-036 | BI2024_7A09 | 5.61 | 2.5 | 1.61 | 0.09 | 0.23 |  | 0.44 | 0.05 | 0.02 | [14 empty] | 1 | 0 | 0 | 0 | 0 | 0 | 0 | 0 | 1 | 2.23506 | 9.72 | 1.54321 |  | 14.025 | [7 empty] | 0 |  |  | 4 | [5 empty] | 201.25 | 230.9 | 20.38
BI2024_7A09-037 | BI2024_7A09 | 5.61 | 2.5 | 1.61 | 0.09 | 0.23 |  | 0.44 | 0.05 | 0.02 | [9 empty] | 445 | 0.35 | 160 | 3 |  | 0 | 0 | 1 | 0 | 0 | 0 | 0 | 0 | 1 | 2.23506 | 9.72 | 1.54321 |  | 14.025 | 1.5575 |  | 1.386294 | 8.976 | 11.125 | 15.552 | -26.7866 | 0 |  |  | 3 | 445 | 0.35 |  |  |  |  | 494.97 | 15.06
BI2024_7A09-038 | BI2024_7A09 | 5.61 | 2.5 | 1.61 | 0.09 | 0.23 |  | 0.44 | 0.05 | 0.02 | [9 empty] | 445 | 0.4333333 | 160 | 3 |  | 0 | 0 | 1 | 0 | 0 | 0 | 0 | 0 | 1 | 2.23506 | 9.72 | 1.54321 |  | 14.025 | 1.928333 |  | 1.386294 | 8.976 | 11.125 | 15.552 | -26.7866 | 0 |  |  | 4 | 445 | 0.4333333 |  |  |  |  | 499.63 | 15.66
BI2024_7A09-039 | BI2024_7A09 | 5.61 | 2.5 | 1.61 | 0.09 | 0.23 |  | 0.44 | 0.05 | 0.02 | [9 empty] | 455 | 0.35 | 160 | 3 |  | 0 | 0 | 1 | 0 | 0 | 0 | 0 | 0 | 1 | 2.23506 | 9.72 | 1.54321 |  | 14.025 | 1.5925 |  | 1.386294 | 8.976 | 11.375 | 15.552 | -26.7866 | 0 |  |  | 3 | 455 | 0.35 |  |  |  |  | 518.68 | 14.45
BI2024_7A09-040 | BI2024_7A09 | 5.61 | 2.5 | 1.61 | 0.09 | 0.23 |  | 0.44 | 0.05 | 0.02 | [9 empty] | 455 | 0.4333333 | 160 | 3 |  | 0 | 0 | 1 | 0 | 0 | 0 | 0 | 0 | 1 | 2.23506 | 9.72 | 1.54321 |  | 14.025 | 1.971667 |  | 1.386294 | 8.976 | 11.375 | 15.552 | -26.7866 | 0 |  |  | 4 | 455 | 0.4333333 |  |  |  |  | 532 | 15.13
BI2024_7A09-041 | BI2024_7A09 | 5.61 | 2.5 | 1.61 | 0.09 | 0.23 |  | 0.44 | 0.05 | 0.02 | [9 empty] | 465 | 0.35 | 160 | 3 |  | 0 | 0 | 1 | 0 | 0 | 0 | 0 | 0 | 1 | 2.23506 | 9.72 | 1.54321 |  | 14.025 | 1.6275 |  | 1.386294 | 8.976 | 11.625 | 15.552 | -26.7866 | 0 |  |  | 3 | 465 | 0.35 |  |  |  |  | 522.7 | 13.45
BI2024_7A09-042 | BI2024_7A09 | 5.61 | 2.5 | 1.61 | 0.09 | 0.23 |  | 0.44 | 0.05 | 0.02 | [9 empty] | 465 | 0.4333333 | 160 | 3 |  | 0 | 0 | 1 | 0 | 0 | 0 | 0 | 0 | 1 | 2.23506 | 9.72 | 1.54321 |  | 14.025 | 2.015 |  | 1.386294 | 8.976 | 11.625 | 15.552 | -26.7866 | 0 |  |  | 4 | 465 | 0.4333333 |  |  |  |  | 533.78 | 14.95
BI2024_7A09-043 | BI2024_7A09 | 5.61 | 2.5 | 1.61 | 0.09 | 0.23 |  | 0.44 | 0.05 | 0.02 | [9 empty] | 475 | 0.35 | 160 | 3 |  | 0 | 0 | 1 | 0 | 0 | 0 | 0 | 0 | 1 | 2.23506 | 9.72 | 1.54321 |  | 14.025 | 1.6625 |  | 1.386294 | 8.976 | 11.875 | 15.552 | -26.7866 | 0 |  |  | 3 | 475 | 0.35 |  |  |  |  | 530.47 | 13.08
BI2024_7A09-044 | BI2024_7A09 | 5.61 | 2.5 | 1.61 | 0.09 | 0.23 |  | 0.44 | 0.05 | 0.02 | [9 empty] | 475 | 0.4333333 | 160 | 3 |  | 0 | 0 | 1 | 0 | 0 | 0 | 0 | 0 | 1 | 2.23506 | 9.72 | 1.54321 |  | 14.025 | 2.058333 |  | 1.386294 | 8.976 | 11.875 | 15.552 | -26.7866 | 0 |  |  | 4 | 475 | 0.4333333 |  |  |  |  | 534.82 | 12.36
BI2024_7A09-045 | BI2024_7A09 | 5.61 | 2.5 | 1.61 | 0.09 | 0.23 |  | 0.44 | 0.05 | 0.02 | [9 empty] | 485 | 0.35 | 160 | 3 |  | 0 | 0 | 1 | 0 | 0 | 0 | 0 | 0 | 1 | 2.23506 | 9.72 | 1.54321 |  | 14.025 | 1.6975 |  | 1.386294 | 8.976 | 12.125 | 15.552 | -26.7866 | 0 |  |  | 3 | 485 | 0.35 |  |  |  |  | 528.85 | 12.85
BI2024_7A09-046 | BI2024_7A09 | 5.61 | 2.5 | 1.61 | 0.09 | 0.23 |  | 0.44 | 0.05 | 0.02 | [9 empty] | 485 | 0.4333333 | 160 | 3 |  | 0 | 0 | 1 | 0 | 0 | 0 | 0 | 0 | 1 | 2.23506 | 9.72 | 1.54321 |  | 14.025 | 2.101667 |  | 1.386294 | 8.976 | 12.125 | 15.552 | -26.7866 | 0 |  |  | 4 | 485 | 0.4333333 |  |  |  |  | 535.12 | 12.03
BI2024_7A09-047 | BI2024_7A09 | 5.61 | 2.5 | 1.61 | 0.09 | 0.23 |  | 0.44 | 0.05 | 0.02 | [9 empty] | 495 | 0.35 | 160 | 3 |  | 0 | 0 | 1 | 0 | 0 | 0 | 0 | 0 | 1 | 2.23506 | 9.72 | 1.54321 |  | 14.025 | 1.7325 |  | 1.386294 | 8.976 | 12.375 | 15.552 | -26.7866 | 0 |  |  | 3 | 495 | 0.35 |  |  |  |  | 525.32 | 14.24
BI2024_7A09-048 | BI2024_7A09 | 5.61 | 2.5 | 1.61 | 0.09 | 0.23 |  | 0.44 | 0.05 | 0.02 | [9 empty] | 495 | 0.4333333 | 160 | 3 |  | 0 | 0 | 1 | 0 | 0 | 0 | 0 | 0 | 1 | 2.23506 | 9.72 | 1.54321 |  | 14.025 | 2.145 |  | 1.386294 | 8.976 | 12.375 | 15.552 | -26.7866 | 0 |  |  | 4 | 495 | 0.4333333 |  |  |  |  | 534.76 | 12.96
BI2024_7A09-049 | BI2024_7A09 | 5.61 | 2.5 | 1.61 | 0.09 | 0.23 |  | 0.44 | 0.05 | 0.02 | [9 empty] | 505 | 0.35 | 160 | 3 |  | 0 | 0 | 1 | 0 | 0 | 0 | 0 | 0 | 1 | 2.23506 | 9.72 | 1.54321 |  | 14.025 | 1.7675 |  | 1.386294 | 8.976 | 12.625 | 15.552 | -26.7866 | 0 |  |  | 3 | 505 | 0.35 |  |  |  |  | 518.15 | 13.8
BI2024_7A09-050 | BI2024_7A09 | 5.61 | 2.5 | 1.61 | 0.09 | 0.23 |  | 0.44 | 0.05 | 0.02 | [9 empty] | 505 | 0.4333333 | 160 | 3 |  | 0 | 0 | 1 | 0 | 0 | 0 | 0 | 0 | 1 | 2.23506 | 9.72 | 1.54321 |  | 14.025 | 2.188333 |  | 1.386294 | 8.976 | 12.625 | 15.552 | -26.7866 | 0 |  |  | 4 | 505 | 0.4333333 |  |  |  |  | 533.93 | 13.13
BI2024_7A09-051 | BI2024_7A09 | 5.61 | 2.5 | 1.61 | 0.09 | 0.23 |  | 0.44 | 0.05 | 0.02 | [9 empty] | 515 | 0.35 | 160 | 3 |  | 0 | 0 | 1 | 0 | 0 | 0 | 0 | 0 | 1 | 2.23506 | 9.72 | 1.54321 |  | 14.025 | 1.8025 |  | 1.386294 | 8.976 | 12.875 | 15.552 | -26.7866 | 0 |  |  | 3 | 515 | 0.35 |  |  |  |  | 517.63 | 13.37
BI2024_7A09-052 | BI2024_7A09 | 5.61 | 2.5 | 1.61 | 0.09 | 0.23 |  | 0.44 | 0.05 | 0.02 | [9 empty] | 515 | 0.4333333 | 160 | 3 |  | 0 | 0 | 1 | 0 | 0 | 0 | 0 | 0 | 1 | 2.23506 | 9.72 | 1.54321 |  | 14.025 | 2.231667 |  | 1.386294 | 8.976 | 12.875 | 15.552 | -26.7866 | 0 |  |  | 4 | 515 | 0.4333333 |  |  |  |  | 533.56 | 13.04
BI2024_7A09-053 | BI2024_7A09 | 5.61 | 2.5 | 1.61 | 0.09 | 0.23 |  | 0.44 | 0.05 | 0.02 | [9 empty] | 525 | 0.35 | 160 | 3 |  | 0 | 0 | 1 | 0 | 0 | 0 | 0 | 0 | 1 | 2.23506 | 9.72 | 1.54321 |  | 14.025 | 1.8375 |  | 1.386294 | 8.976 | 13.125 | 15.552 | -26.7866 | 0 |  |  | 3 | 525 | 0.35 |  |  |  |  | 516.57 | 14.18
BI2024_7A09-054 | BI2024_7A09 | 5.61 | 2.5 | 1.61 | 0.09 | 0.23 |  | 0.44 | 0.05 | 0.02 | [9 empty] | 525 | 0.4333333 | 160 | 3 |  | 0 | 0 | 1 | 0 | 0 | 0 | 0 | 0 | 1 | 2.23506 | 9.72 | 1.54321 |  | 14.025 | 2.275 |  | 1.386294 | 8.976 | 13.125 | 15.552 | -26.7866 | 0 |  |  | 4 | 525 | 0.4333333 |  |  |  |  | 528.12 | 14.35
BI2024_7A09-055 | BI2024_7A09 | 5.61 | 2.5 | 1.61 | 0.09 | 0.23 |  | 0.44 | 0.05 | 0.02 | [9 empty] | 535 | 0.35 | 160 | 3 |  | 0 | 0 | 1 | 0 | 0 | 0 | 0 | 0 | 1 | 2.23506 | 9.72 | 1.54321 |  | 14.025 | 1.8725 |  | 1.386294 | 8.976 | 13.375 | 15.552 | -26.7866 | 0 |  |  | 3 | 535 | 0.35 |  |  |  |  | 516.1 | 14.79
BI2024_7A09-056 | BI2024_7A09 | 5.61 | 2.5 | 1.61 | 0.09 | 0.23 |  | 0.44 | 0.05 | 0.02 | [9 empty] | 535 | 0.4333333 | 160 | 3 |  | 0 | 0 | 1 | 0 | 0 | 0 | 0 | 0 | 1 | 2.23506 | 9.72 | 1.54321 |  | 14.025 | 2.318333 |  | 1.386294 | 8.976 | 13.375 | 15.552 | -26.7866 | 0 |  |  | 4 | 535 | 0.4333333 |  |  |  |  | 526.2 | 14.49
BI2024_7A09-057 | BI2024_7A09 | 5.61 | 2.5 | 1.61 | 0.09 | 0.23 |  | 0.44 | 0.05 | 0.02 | [9 empty] | 545 | 0.35 | 160 | 3 |  | 0 | 0 | 1 | 0 | 0 | 0 | 0 | 0 | 1 | 2.23506 | 9.72 | 1.54321 |  | 14.025 | 1.9075 |  | 1.386294 | 8.976 | 13.625 | 15.552 | -26.7866 | 0 |  |  | 3 | 545 | 0.35 |  |  |  |  | 495.57 | 15.49
BI2024_7A09-058 | BI2024_7A09 | 5.61 | 2.5 | 1.61 | 0.09 | 0.23 |  | 0.44 | 0.05 | 0.02 | [9 empty] | 545 | 0.4333333 | 160 | 3 |  | 0 | 0 | 1 | 0 | 0 | 0 | 0 | 0 | 1 | 2.23506 | 9.72 | 1.54321 |  | 14.025 | 2.361667 |  | 1.386294 | 8.976 | 13.625 | 15.552 | -26.7866 | 0 |  |  | 4 | 545 | 0.4333333 |  |  |  |  | 496.31 | 14.64
BI2024_7A09-059 | BI2024_7A09 | 5.61 | 2.5 | 1.61 | 0.09 | 0.23 |  | 0.44 | 0.05 | 0.02 | [9 empty] | 560 | 0.35 | 160 | 3 |  | 0 | 0 | 1 | 0 | 0 | 0 | 0 | 0 | 1 | 2.23506 | 9.72 | 1.54321 |  | 14.025 | 1.96 |  | 1.386294 | 8.976 | 14 | 15.552 | -26.7866 | 0 |  |  | 3 | 560 | 0.35 |  |  |  |  | 207.68 | 9.04
BI2024_7A09-060 | BI2024_7A09 | 5.61 | 2.5 | 1.61 | 0.09 | 0.23 |  | 0.44 | 0.05 | 0.02 | [9 empty] | 560 | 0.4333333 | 160 | 3 |  | 0 | 0 | 1 | 0 | 0 | 0 | 0 | 0 | 1 | 2.23506 | 9.72 | 1.54321 |  | 14.025 | 2.426667 |  | 1.386294 | 8.976 | 14 | 15.552 | -26.7866 | 0 |  |  | 4 | 560 | 0.4333333 |  |  |  |  | 217.68 | 5.69
BI2024_7A09-061 | BI2024_7A09 | 5.61 | 2.5 | 1.61 | 0.09 | 0.23 |  | 0.44 | 0.05 | 0.02 | [9 empty] | 475 | 0.35 | 105 | 3 |  | 0 | 0 | 1 | 0 | 0 | 0 | 0 | 0 | 1 | 2.23506 | 9.72 | 1.54321 |  | 14.025 | 1.6625 |  | 1.386294 | 5.8905 | 11.875 | 10.206 | -32.05462 | 0 |  |  | 3 | 475 | 0.35 |  |  |  |  | 496.15 | 16.19
BI2024_7A09-062 | BI2024_7A09 | 5.61 | 2.5 | 1.61 | 0.09 | 0.23 |  | 0.44 | 0.05 | 0.02 | [9 empty] | 475 | 0.35 | 125 | 3 |  | 0 | 0 | 1 | 0 | 0 | 0 | 0 | 0 | 1 | 2.23506 | 9.72 | 1.54321 |  | 14.025 | 1.6625 |  | 1.386294 | 7.0125 | 11.875 | 12.15 | -29.97265 | 0 |  |  | 3 | 475 | 0.35 |  |  |  |  | 511.77 | 19.26
BI2024_7A09-063 | BI2024_7A09 | 5.61 | 2.5 | 1.61 | 0.09 | 0.23 |  | 0.44 | 0.05 | 0.02 | [9 empty] | 475 | 0.35 | 135 | 3 |  | 0 | 0 | 1 | 0 | 0 | 0 | 0 | 0 | 1 | 2.23506 | 9.72 | 1.54321 |  | 14.025 | 1.6625 |  | 1.386294 | 7.5735 | 11.875 | 13.122 | -29.00737 | 0 |  |  | 3 | 475 | 0.35 |  |  |  |  | 516.49 | 14.63
BI2024_7A09-064 | BI2024_7A09 | 5.61 | 2.5 | 1.61 | 0.09 | 0.23 |  | 0.44 | 0.05 | 0.02 | [9 empty] | 475 | 0.35 | 145 | 3 |  | 0 | 0 | 1 | 0 | 0 | 0 | 0 | 0 | 1 | 2.23506 | 9.72 | 1.54321 |  | 14.025 | 1.6625 |  | 1.386294 | 8.1345 | 11.875 | 14.094 | -28.08767 | 0 |  |  | 3 | 475 | 0.35 |  |  |  |  | 524.13 | 15.67
BI2024_7A09-065 | BI2024_7A09 | 5.61 | 2.5 | 1.61 | 0.09 | 0.23 |  | 0.44 | 0.05 | 0.02 | [9 empty] | 475 | 0.35 | 150 | 3 |  | 0 | 0 | 1 | 0 | 0 | 0 | 0 | 0 | 1 | 2.23506 | 9.72 | 1.54321 |  | 14.025 | 1.6625 |  | 1.386294 | 8.415 | 11.875 | 14.58 | -27.64389 | 0 |  |  | 3 | 475 | 0.35 |  |  |  |  | 526.59 | 14.32
BI2024_7A09-067 | BI2024_7A09 | 5.61 | 2.5 | 1.61 | 0.09 | 0.23 |  | 0.44 | 0.05 | 0.02 | [9 empty] | 475 | 0.35 | 170 | 3 |  | 0 | 0 | 1 | 0 | 0 | 0 | 0 | 0 | 1 | 2.23506 | 9.72 | 1.54321 |  | 14.025 | 1.6625 |  | 1.386294 | 9.537 | 11.875 | 16.524 | -25.96736 | 0 |  |  | 3 | 475 | 0.35 |  |  |  |  | 524.93 | 14.41
BI2024_7A09-068 | BI2024_7A09 | 5.61 | 2.5 | 1.61 | 0.09 | 0.23 |  | 0.44 | 0.05 | 0.02 | [9 empty] | 475 | 0.35 | 175 | 3 |  | 0 | 0 | 1 | 0 | 0 | 0 | 0 | 0 | 1 | 2.23506 | 9.72 | 1.54321 |  | 14.025 | 1.6625 |  | 1.386294 | 9.8175 | 11.875 | 17.01 | -25.57121 | 0 |  |  | 3 | 475 | 0.35 |  |  |  |  | 516.84 | 14.22
BI2024_7A09-069 | BI2024_7A09 | 5.61 | 2.5 | 1.61 | 0.09 | 0.23 |  | 0.44 | 0.05 | 0.02 | [9 empty] | 475 | 0.35 | 185 | 3 |  | 0 | 0 | 1 | 0 | 0 | 0 | 0 | 0 | 1 | 2.23506 | 9.72 | 1.54321 |  | 14.025 | 1.6625 |  | 1.386294 | 10.3785 | 11.875 | 17.982 | -24.80437 | 0 |  |  | 3 | 475 | 0.35 |  |  |  |  | 487.13 | 14.74
BI2024_7A09-070 | BI2024_7A09 | 5.61 | 2.5 | 1.61 | 0.09 | 0.23 |  | 0.44 | 0.05 | 0.02 | [9 empty] | 475 | 0.35 | 195 | 3 |  | 0 | 0 | 1 | 0 | 0 | 0 | 0 | 0 | 1 | 2.23506 | 9.72 | 1.54321 |  | 14.025 | 1.6625 |  | 1.386294 | 10.9395 | 11.875 | 18.954 | -24.06965 | 0 |  |  | 3 | 475 | 0.35 |  |  |  |  | 402.3 | 6.85
BI2024_7A09-071 | BI2024_7A09 | 5.61 | 2.5 | 1.61 | 0.09 | 0.23 |  | 0.44 | 0.05 | 0.02 | [9 empty] | 475 | 0.4333333 | 135 | 3 |  | 0 | 0 | 1 | 0 | 0 | 0 | 0 | 0 | 1 | 2.23506 | 9.72 | 1.54321 |  | 14.025 | 2.058333 |  | 1.386294 | 7.5735 | 11.875 | 13.122 | -29.00737 | 0 |  |  | 4 | 475 | 0.4333333 |  |  |  |  | 499.56 | 15.78
BI2024_7A09-072 | BI2024_7A09 | 5.61 | 2.5 | 1.61 | 0.09 | 0.23 |  | 0.44 | 0.05 | 0.02 | [9 empty] | 475 | 0.4333333 | 145 | 3 |  | 0 | 0 | 1 | 0 | 0 | 0 | 0 | 0 | 1 | 2.23506 | 9.72 | 1.54321 |  | 14.025 | 2.058333 |  | 1.386294 | 8.1345 | 11.875 | 14.094 | -28.08767 | 0 |  |  | 4 | 475 | 0.4333333 |  |  |  |  | 539.01 | 15.39
BI2024_7A09-073 | BI2024_7A09 | 5.61 | 2.5 | 1.61 | 0.09 | 0.23 |  | 0.44 | 0.05 | 0.02 | [9 empty] | 475 | 0.4333333 | 150 | 3 |  | 0 | 0 | 1 | 0 | 0 | 0 | 0 | 0 | 1 | 2.23506 | 9.72 | 1.54321 |  | 14.025 | 2.058333 |  | 1.386294 | 8.415 | 11.875 | 14.58 | -27.64389 | 0 |  |  | 4 | 475 | 0.4333333 |  |  |  |  | 548.15 | 12.97
BI2024_7A09-075 | BI2024_7A09 | 5.61 | 2.5 | 1.61 | 0.09 | 0.23 |  | 0.44 | 0.05 | 0.02 | [9 empty] | 475 | 0.4333333 | 170 | 3 |  | 0 | 0 | 1 | 0 | 0 | 0 | 0 | 0 | 1 | 2.23506 | 9.72 | 1.54321 |  | 14.025 | 2.058333 |  | 1.386294 | 9.537 | 11.875 | 16.524 | -25.96736 | 0 |  |  | 4 | 475 | 0.4333333 |  |  |  |  | 530.82 | 14.2
BI2024_7A09-076 | BI2024_7A09 | 5.61 | 2.5 | 1.61 | 0.09 | 0.23 |  | 0.44 | 0.05 | 0.02 | [9 empty] | 475 | 0.4333333 | 175 | 3 |  | 0 | 0 | 1 | 0 | 0 | 0 | 0 | 0 | 1 | 2.23506 | 9.72 | 1.54321 |  | 14.025 | 2.058333 |  | 1.386294 | 9.8175 | 11.875 | 17.01 | -25.57121 | 0 |  |  | 4 | 475 | 0.4333333 |  |  |  |  | 524.52 | 14.39
BI2024_7A09-077 | BI2024_7A09 | 5.61 | 2.5 | 1.61 | 0.09 | 0.23 |  | 0.44 | 0.05 | 0.02 | [9 empty] | 475 | 0.4333333 | 185 | 3 |  | 0 | 0 | 1 | 0 | 0 | 0 | 0 | 0 | 1 | 2.23506 | 9.72 | 1.54321 |  | 14.025 | 2.058333 |  | 1.386294 | 10.3785 | 11.875 | 17.982 | -24.80437 | 0 |  |  | 4 | 475 | 0.4333333 |  |  |  |  | 502.02 | 14.84
BI2024_7A09-078 | BI2024_7A09 | 5.61 | 2.5 | 1.61 | 0.09 | 0.23 |  | 0.44 | 0.05 | 0.02 | [9 empty] | 475 | 0.4333333 | 195 | 3 |  | 0 | 0 | 1 | 0 | 0 | 0 | 0 | 0 | 1 | 2.23506 | 9.72 | 1.54321 |  | 14.025 | 2.058333 |  | 1.386294 | 10.9395 | 11.875 | 18.954 | -24.06965 | 0 |  |  | 4 | 475 | 0.4333333 |  |  |  |  | 451.69 | 6.88

## JMI model matrix 27
record_id | original_study_group | Zn | Mg | Cu | Si | Zr | Mn | Ag | Li | Fe | Ti | Sn | Cr | Ge | Sc | Pr | Yb | Ce | Ni | Y | Er | Sr | Gd | Zn_Mg_ratio | Zn_Mg_Cu_total | Mg_Cu_ratio | Zn_Mg_product | Zr_Mn_Cr_total | YS_MPa | UTS_MPa | EL_pct
JMI-SI-007 | JMI_REF_02 | 3.01 | 3.94 | 0 | 0.01 | 0.23 | 0.1 | 0 | 0 | 0.01 | 0.07 | 0 | 0.05 | 0 | 0 | 0 | 0 | 0 | 0 | 0 | 0 | 0 | 0 | 0.7620253 | 6.95 | 394 | 11.8594 | 0.38 | 214.58 |  | 21.35
JMI-SI-009 | JMI_REF_03 | 5.43 | 5.64 | 0.51 | 0 | 0 | 0 | 0 | 0 | 0 | 0 | 0 | 0 | 0 | 0 | 0 | 0 | 0 | 0 | 0 | 0 | 0 | 0 | 0.9610619 | 11.58 | 10.84615 | 30.6252 | 0 | 570.7 | 628 | 9.5
JMI-SI-010 | JMI_REF_04 | 3.3 | 5.25 | 0 | 0 | 0.12 | 0.1 | 0 | 0 | 0 | 0.06 | 0 | 0.04 | 0 | 0 | 0 | 0 | 0 | 0 | 0 | 0 | 0 | 0 | 0.6273764 | 8.55 | 525 | 17.325 | 0.26 | 404.82 | 494.78 | 17.94
JMI-SI-011 | JMI_REF_04 | 3.25 | 5.28 | 0.52 | 0 | 0.12 | 0.1 | 0 | 0 | 0 | 0.06 | 0 | 0.04 | 0 | 0 | 0 | 0 | 0 | 0 | 0 | 0 | 0 | 0 | 0.6143667 | 9.05 | 9.962264 | 17.16 | 0.26 | 440.16 | 524.5 | 15.71
JMI-SI-012 | JMI_REF_04 | 3.98 | 5.28 | 0.5 | 0 | 0.12 | 0.1 | 0 | 0 | 0 | 0.06 | 0 | 0.04 | 0 | 0 | 0 | 0 | 0 | 0 | 0 | 0 | 0 | 0 | 0.7523629 | 9.76 | 10.35294 | 21.0144 | 0.26 | 478.72 | 547.79 | 14.59
JMI-SI-013 | JMI_REF_04 | 4.62 | 5.26 | 0.5 | 0 | 0.12 | 0.1 | 0 | 0 | 0 | 0.06 | 0 | 0.04 | 0 | 0 | 0 | 0 | 0 | 0 | 0 | 0 | 0 | 0 | 0.8766603 | 10.38 | 10.31373 | 24.3012 | 0.26 | 507.63 | 572.69 | 13
JMI-SI-014 | JMI_REF_04 | 4.58 | 4.6 | 0.99 | 0 | 0.12 | 0.1 | 0 | 0 | 0 | 0.06 | 0 | 0.04 | 0 | 0 | 0 | 0 | 0 | 0 | 0 | 0 | 0 | 0 | 0.9934924 | 10.17 | 4.6 | 21.068 | 0.26 | 502.01 | 571.08 | 12.9
JMI-SI-015 | JMI_REF_05 | 8.6 | 2.5 | 2.2 | 0 | 0.16 | 0 | 0 | 0 | 0 | 0 | 0 | 0 | 0 | 0 | 0 | 0 | 0 | 0 | 0 | 0 | 0 | 0 | 3.426295 | 13.3 | 1.131222 | 21.5 | 0.16 | 701 | 719 | 8.5
JMI-SI-016 | JMI_REF_05 | 8.6 | 2.5 | 2.2 | 0 | 0.16 | 0 | 0 | 0 | 0 | 0 | 0 | 0.1 | 0 | 0 | 0.14 | 0 | 0 | 0 | 0 | 0 | 0 | 0 | 3.426295 | 13.3 | 1.131222 | 21.5 | 0.26 | 708 | 743 | 10.1
JMI-SI-017 | JMI_REF_06 | 8.49 | 2.39 | 2.1 | 0 | 0.16 | 0 | 0 | 0 | 0 | 0 | 0 | 0 | 0 | 0 | 0 | 0 | 0 | 0 | 0 | 0 | 0 | 0 | 3.5375 | 12.98 | 1.132701 | 20.2911 | 0.16 | 683.6 | 704 | 8.9
JMI-SI-018 | JMI_REF_06 | 8.51 | 2.29 | 2.14 | 0 | 0 | 0 | 0 | 0 | 0 | 0 | 0 | 0.16 | 0 | 0 | 0.18 | 0 | 0 | 0 | 0 | 0 | 0 | 0 | 3.7 | 12.94 | 1.065116 | 19.4879 | 0.16 | 659.2 | 673.8 | 8.1
JMI-SI-019 | JMI_REF_06 | 8.52 | 2.41 | 2.16 | 0 | 0.16 | 0 | 0 | 0 | 0 | 0 | 0 | 0.18 | 0 | 0 | 0.21 | 0 | 0 | 0 | 0 | 0 | 0 | 0 | 3.520661 | 13.09 | 1.110599 | 20.5332 | 0.34 | 721.2 | 732 | 10.8
JMI-SI-020 | JMI_REF_07 | 6.58 | 1.57 | 2.12 | 0 | 0 | 0 | 0 | 0 | 0 | 0.054 | 0 | 0 | 0 | 0 | 0 | 0 | 0 | 0 | 0 | 0 | 0 | 0 | 4.164557 | 10.27 | 0.7370892 | 10.3306 | 0 | 610 | 649 | 14.2
JMI-SI-021 | JMI_REF_07 | 6.53 | 1.5 | 2.13 | 0 | 0 | 0 | 0 | 0 | 0 | 0.058 | 0 | 0.13 | 0 | 0 | 0 | 0 | 0 | 0 | 0 | 0 | 0 | 0 | 4.324503 | 10.16 | 0.7009346 | 9.795 | 0.13 | 577 | 632 | 20.1
JMI-SI-022 | JMI_REF_07 | 6.47 | 1.53 | 2.1 | 0 | 0 | 0 | 0 | 0 | 0 | 0.058 | 0 | 0.28 | 0 | 0 | 0 | 0 | 0 | 0 | 0 | 0 | 0 | 0 | 4.201299 | 10.1 | 0.7251185 | 9.8991 | 0.28 | 491 | 597 | 17.6
JMI-SI-023 | JMI_REF_08 | 8.6 | 2.5 | 2.2 | 0 | 0.16 | 0 | 0 | 0 | 0 | 0 | 0 | 0 | 0 | 0 | 0 | 0 | 0 | 0 | 0 | 0 | 0 | 0 | 3.426295 | 13.3 | 1.131222 | 21.5 | 0.16 | 683.6 | 709.7 | 8.9
JMI-SI-024 | JMI_REF_08 | 8.6 | 2.5 | 2.2 | 0 | 0.16 | 0 | 0 | 0 | 0 | 0 | 0 | 0.2 | 0 | 0 | 0 | 0.3 | 0 | 0 | 0 | 0 | 0 | 0 | 3.426295 | 13.3 | 1.131222 | 21.5 | 0.36 | 725.2 | 747.1 | 9.3
JMI-SI-025 | JMI_REF_09 | 8 | 2 | 2.3 | 0 | 0 | 0 | 0 | 0 | 0 | 0 | 0 | 0 | 0 | 0 | 0 | 0 | 0 | 0 | 0 | 0 | 0 | 0 | 3.9801 | 12.3 | 0.8658009 | 16 | 0 | 530.848 | 559.803 | 7.25447
JMI-SI-026 | JMI_REF_09 | 8 | 2 | 2.3 | 0 | 0.05 | 0 | 0 | 0 | 0 | 0 | 0 | 0 | 0 | 0 | 0 | 0 | 0 | 0 | 0 | 0 | 0 | 0 | 3.9801 | 12.3 | 0.8658009 | 16 | 0.05 | 529.244 | 573.481 | 8.6575
JMI-SI-027 | JMI_REF_09 | 8 | 2 | 2.3 | 0 | 0.1 | 0 | 0 | 0 | 0 | 0 | 0 | 0 | 0 | 0 | 0 | 0 | 0 | 0 | 0 | 0 | 0 | 0 | 3.9801 | 12.3 | 0.8658009 | 16 | 0.1 | 313.942 | 430.948 | 12.4209
JMI-SI-028 | JMI_REF_09 | 8 | 2 | 2.3 | 0 | 0.15 | 0 | 0 | 0 | 0 | 0 | 0 | 0 | 0 | 0 | 0 | 0 | 0 | 0 | 0 | 0 | 0 | 0 | 3.9801 | 12.3 | 0.8658009 | 16 | 0.15 | 371.727 | 462.79 | 12.0248
JMI-SI-029 | JMI_REF_09 | 8 | 2 | 2.3 | 0 | 0 | 0 | 0 | 0 | 0 | 0 | 0 | 0 | 0 | 0 | 0 | 0 | 0 | 0 | 0 | 0 | 0 | 0 | 3.9801 | 12.3 | 0.8658009 | 16 | 0 | 565.943 | 585.8 | 10.9519
JMI-SI-030 | JMI_REF_09 | 8 | 2 | 2.3 | 0 | 0.05 | 0 | 0 | 0 | 0 | 0 | 0 | 0 | 0 | 0 | 0 | 0 | 0 | 0 | 0 | 0 | 0 | 0 | 3.9801 | 12.3 | 0.8658009 | 16 | 0.05 | 543.928 | 577.286 | 11.1829
JMI-SI-031 | JMI_REF_09 | 8 | 2 | 2.3 | 0 | 0.1 | 0 | 0 | 0 | 0 | 0 | 0 | 0 | 0 | 0 | 0 | 0 | 0 | 0 | 0 | 0 | 0 | 0 | 3.9801 | 12.3 | 0.8658009 | 16 | 0.1 | 551.561 | 578.969 | 15.326
JMI-SI-032 | JMI_REF_09 | 8 | 2 | 2.3 | 0 | 0.15 | 0 | 0 | 0 | 0 | 0 | 0 | 0 | 0 | 0 | 0 | 0 | 0 | 0 | 0 | 0 | 0 | 0 | 3.9801 | 12.3 | 0.8658009 | 16 | 0.15 | 561.627 | 608.614 | 14.2036
JMI-SI-033 | JMI_REF_10 | 9.3 | 2.4 | 2.2 | 0 | 0 | 0 | 0 | 0 | 0 | 0 | 0 | 0 | 0 | 0 | 0 | 0 | 0 | 0 | 0 | 0 | 0 | 0 | 3.858921 | 13.9 | 1.085973 | 22.32 | 0 | 643.6 | 672.3 | 10.1
JMI-SI-034 | JMI_REF_10 | 9.3 | 2.4 | 1.8 | 0 | 0 | 0 | 0 | 0 | 0 | 0 | 0 | 0 | 0 | 0 | 0 | 0 | 0 | 0 | 0 | 0 | 0 | 0 | 3.858921 | 13.5 | 1.325967 | 22.32 | 0 | 683 | 723.8 | 10.1
JMI-SI-035 | JMI_REF_10 | 9.3 | 2.4 | 1.5 | 0 | 0 | 0 | 0 | 0 | 0 | 0 | 0 | 0 | 0 | 0 | 0 | 0 | 0 | 0 | 0 | 0 | 0 | 0 | 3.858921 | 13.2 | 1.589404 | 22.32 | 0 | 724.9 | 753.3 | 8.4
JMI-SI-036 | JMI_REF_10 | 9.3 | 2.4 | 1.3 | 0 | 0 | 0 | 0 | 0 | 0 | 0 | 0 | 0 | 0 | 0 | 0 | 0 | 0 | 0 | 0 | 0 | 0 | 0 | 3.858921 | 13 | 1.832061 | 22.32 | 0 | 739.8 | 754.7 | 7.5
JMI-SI-037 | JMI_REF_10 | 9.3 | 2.4 | 0.8 | 0 | 0 | 0 | 0 | 0 | 0 | 0 | 0 | 0 | 0 | 0 | 0 | 0 | 0 | 0 | 0 | 0 | 0 | 0 | 3.858921 | 12.5 | 2.962963 | 22.32 | 0 | 748.1 | 781.8 | 7.3
JMI-SI-038 | JMI_REF_11 | 8.32 | 2.47 | 1.5 | 0 | 0.15 | 0 | 0 | 0 | 0 | 0 | 0 | 0 | 0 | 0 | 0 | 0 | 0 | 0 | 0 | 0 | 0 | 0 | 3.354839 | 12.29 | 1.635762 | 20.5504 | 0.15 | 734.4 | 737.1 | 7.3
JMI-SI-039 | JMI_REF_11 | 8.32 | 2.47 | 1.5 | 0 | 0.15 | 0 | 0 | 0 | 0 | 0 | 0 | 0.2 | 0 | 0 | 0 | 0.3 | 0 | 0 | 0 | 0 | 0 | 0 | 3.354839 | 12.29 | 1.635762 | 20.5504 | 0.35 | 752.9 | 753.1 | 10.3
JMI-SI-045 | JMI_REF_13 | 8.1 | 2.05 | 2.3 | 0 | 0.12 | 0 | 0 | 0 | 0 | 0 | 0 | 0 | 0 | 0.2 | 0 | 0 | 0 | 0 | 0 | 0 | 0 | 0 | 3.932039 | 12.45 | 0.8874459 | 16.605 | 0.12 | 651 | 694 | 7.9
JMI-SI-046 | JMI_REF_14 | 9.78 | 2.04 | 1.76 | 0 | 0.11 | 0 | 0 | 0 | 0.056 | 0 | 0 | 0 | 0 | 0 | 0 | 0 | 0 | 0 | 0 | 0 | 0 | 0 | 4.770732 | 13.58 | 1.152542 | 19.9512 | 0.11 | 654 | 702 | 12
JMI-SI-047 | JMI_REF_15 | 7.15 | 1.75 | 1.45 | 0.02 | 0.12 | 0 | 0 | 0 | 0.06 | 0 | 0 | 0 | 0 | 0 | 0 | 0 | 0 | 0 | 0 | 0 | 0 | 0 | 4.0625 | 10.35 | 1.19863 | 12.5125 | 0.12 | 532.044 | 582.346 | 13.4016
JMI-SI-048 | JMI_REF_16 | 8.6 | 2.6 | 2.4 | 0.05 | 0 | 0 | 0 | 0 | 0.05 | 0 | 0 | 0 | 0 | 0 | 0 | 0 | 0 | 0 | 0 | 0 | 0 | 0 | 3.295019 | 13.6 | 1.078838 | 22.36 | 0 | 649 | 672 | 12.4
JMI-SI-049 | JMI_REF_16 | 8.6 | 2.6 | 2.4 | 0.05 | 0 | 0 | 0 | 0 | 0.05 | 0 | 0 | 0 | 0 | 0 | 0 | 0 | 0.1 | 0 | 0 | 0 | 0 | 0 | 3.295019 | 13.6 | 1.078838 | 22.36 | 0 | 618 | 644 | 14
JMI-SI-050 | JMI_REF_16 | 8.6 | 2.6 | 2.4 | 0.05 | 0 | 0 | 0 | 0 | 0.05 | 0 | 0 | 0 | 0 | 0 | 0 | 0 | 0 | 0.1 | 0 | 0 | 0 | 0 | 3.295019 | 13.6 | 1.078838 | 22.36 | 0 | 660 | 679 | 12.2
JMI-SI-051 | JMI_REF_16 | 8.6 | 2.6 | 2.4 | 0.05 | 0 | 0 | 0 | 0 | 0.05 | 0 | 0 | 0 | 0 | 0.2 | 0 | 0 | 0 | 0 | 0 | 0 | 0 | 0 | 3.295019 | 13.6 | 1.078838 | 22.36 | 0 | 689 | 715 | 11.8
JMI-SI-052 | JMI_REF_17 | 7.82 | 1.95 | 2.24 | 0 | 0.16 | 0 | 0 | 0 | 0 | 0 | 0 | 0 | 0 | 0 | 0 | 0 | 0 | 0 | 0 | 0 | 0 | 0 | 3.989796 | 12.01 | 0.8666667 | 15.249 | 0.16 | 577 | 654 | 12.8
JMI-SI-053 | JMI_REF_17 | 7.8 | 1.94 | 2.24 | 0 | 0.16 | 0 | 0 | 0 | 0 | 0 | 0 | 0 | 0 | 0.2 | 0 | 0 | 0 | 0 | 0 | 0 | 0 | 0 | 4 | 11.98 | 0.8622222 | 15.132 | 0.16 | 609 | 649 | 13
JMI-SI-054 | JMI_REF_17 | 7.81 | 1.93 | 2.24 | 0 | 0.16 | 0 | 0 | 0 | 0 | 0 | 0 | 0 | 0 | 0.25 | 0 | 0 | 0 | 0 | 0 | 0 | 0 | 0 | 4.025773 | 11.98 | 0.8577778 | 15.0733 | 0.16 | 600 | 679 | 14.3
JMI-SI-055 | JMI_REF_17 | 7.82 | 1.93 | 2.24 | 0 | 0.3 | 0 | 0 | 0 | 0 | 0 | 0 | 0 | 0 | 0.15 | 0 | 0 | 0 | 0 | 0 | 0 | 0 | 0 | 4.030928 | 11.99 | 0.8577778 | 15.0926 | 0.3 | 602 | 657 | 13.7
JMI-SI-056 | JMI_REF_17 | 7.82 | 1.95 | 2.24 | 0 | 0.3 | 0 | 0 | 0 | 0 | 0 | 0 | 0 | 0 | 0.2 | 0 | 0 | 0 | 0 | 0 | 0 | 0 | 0 | 3.989796 | 12.01 | 0.8666667 | 15.249 | 0.3 | 593 | 635 | 10.3
JMI-SI-057 | JMI_REF_17 | 7.81 | 1.95 | 2.23 | 0 | 0.4 | 0 | 0 | 0 | 0 | 0 | 0 | 0 | 0 | 0.15 | 0 | 0 | 0 | 0 | 0 | 0 | 0 | 0 | 3.984694 | 11.99 | 0.8705357 | 15.2295 | 0.4 | 580 | 616 | 7.3
JMI-SI-058 | JMI_REF_18 | 8.82 | 2.08 | 0.5 | 0 | 0.3 | 0 | 0 | 0 | 0 | 0 | 0 | 0 | 0 | 0.31 | 0 | 0 | 0 | 0 | 0 | 0 | 0 | 0 | 4.220096 | 11.4 | 4.078431 | 18.3456 | 0.3 | 735 | 757 | 6.4
JMI-SI-059 | JMI_REF_19 | 6 | 3 | 2 | 0 | 0 | 0 | 0 | 0 | 0 | 0 | 0 | 0 | 0 | 0.5 | 0 | 0 | 0 | 0 | 0 | 0 | 0 | 0 | 1.993355 | 11 | 1.492537 | 18 | 0 | 525 | 642 | 6.4
JMI-SI-060 | JMI_REF_20 | 7.51 | 1.57 | 1.61 | 0 | 0 | 0 | 0 | 0 | 0.12 | 0.05 | 0 | 0.06 | 0 | 0 | 0 | 0 | 0 | 0 | 0 | 0 | 0 | 0 | 4.753165 | 10.69 | 0.9691358 | 11.7907 | 0.06 | 442.23 | 520.27
JMI-SI-061 | JMI_REF_20 | 7.92 | 1.47 | 1.49 | 0 | 0.1 | 0 | 0 | 0 | 0.1 | 0.06 | 0 | 0.06 | 0 | 0 | 0 | 0 | 0 | 0 | 0 | 0 | 0 | 0 | 5.351351 | 10.88 | 0.98 | 11.6424 | 0.16 | 567.568 | 624.324
JMI-SI-062 | JMI_REF_20 | 7.36 | 1.47 | 1.51 | 0 | 0.07 | 0 | 0 | 0 | 0.1 | 0.05 | 0 | 0.05 | 0 | 0.07 | 0 | 0 | 0 | 0 | 0 | 0 | 0 | 0 | 4.972973 | 10.34 | 0.9671053 | 10.8192 | 0.12 | 599 | 653 | 11
JMI-SI-063 | JMI_REF_21 | 8.09 | 2.06 | 2.32 | 0 | 0.12 | 0 | 0 | 0 | 0 | 0 | 0 | 0 | 0 | 0 | 0 | 0 | 0 | 0 | 0 | 0 | 0 | 0 | 3.908213 | 12.47 | 0.8841202 | 16.6654 | 0.12 | 544.392 | 603.122 | 12.3175
JMI-SI-064 | JMI_REF_21 | 8.11 | 2.03 | 2.31 | 0 | 0.11 | 0 | 0 | 0 | 0 | 0 | 0 | 0 | 0 | 0.11 | 0 | 0 | 0 | 0 | 0 | 0 | 0 | 0 | 3.97549 | 12.45 | 0.875 | 16.4633 | 0.11 | 601.88 | 651.008 | 9.77778
JMI-SI-065 | JMI_REF_21 | 8.13 | 2.08 | 2.36 | 0 | 0.14 | 0 | 0 | 0 | 0 | 0 | 0 | 0 | 0 | 0.21 | 0 | 0 | 0 | 0 | 0 | 0 | 0 | 0 | 3.889952 | 12.57 | 0.8776371 | 16.9104 | 0.14 | 654.849 | 696.638 | 11.1111
JMI-SI-066 | JMI_REF_21 | 8.07 | 2.04 | 2.32 | 0 | 0.13 | 0 | 0 | 0 | 0 | 0 | 0 | 0 | 0 | 0.29 | 0 | 0 | 0 | 0 | 0 | 0 | 0 | 0 | 3.936585 | 12.43 | 0.8755365 | 16.4628 | 0.13 | 596.571 | 639.489 | 9.07937
JMI-SI-067 | JMI_REF_21 | 8.1 | 2.06 | 2.33 | 0 | 0.11 | 0 | 0 | 0 | 0 | 0 | 0 | 0 | 0 | 0.49 | 0 | 0 | 0 | 0 | 0 | 0 | 0 | 0 | 3.913043 | 12.49 | 0.8803419 | 16.686 | 0.11 | 575.451 | 628.533 | 10.5079
JMI-SI-068 | JMI_REF_22 | 8.7 | 1.8 | 1.8 | 0 | 0 | 0 | 0 | 0 | 0 | 0 | 0 | 0 | 0 | 0 | 0 | 0 | 0 | 0 | 0 | 0 | 0 | 0 | 4.80663 | 12.3 | 0.9944751 | 15.66 | 0 | 513 | 579 | 11.2
JMI-SI-069 | JMI_REF_22 | 8.7 | 3 | 3 | 0 | 0 | 0 | 0 | 0 | 0 | 0 | 0 | 0 | 0 | 0 | 0 | 0 | 0 | 0 | 0 | 0 | 0 | 0 | 2.890365 | 14.7 | 0.9966777 | 26.1 | 0 | 621 | 645 | 6.4
JMI-SI-070 | JMI_REF_22 | 8.7 | 3 | 3 | 0 | 0 | 0 | 0 | 0 | 0 | 0 | 0 | 0 | 0 | 0.1 | 0 | 0 | 0 | 0 | 0 | 0 | 0 | 0 | 2.890365 | 14.7 | 0.9966777 | 26.1 | 0 | 644 | 672 | 8.6
JMI-SI-071 | JMI_REF_23 | 7.82 | 1.95 | 2.24 | 0 | 0.16 | 0 | 0 | 0 | 0 | 0 | 0 | 0 | 0 | 0 | 0 | 0 | 0 | 0 | 0 | 0 | 0 | 0 | 3.989796 | 12.01 | 0.8666667 | 15.249 | 0.16 | 577 | 654 | 13
JMI-SI-072 | JMI_REF_23 | 7.81 | 1.93 | 2.24 | 0 | 0.16 | 0 | 0 | 0 | 0 | 0 | 0 | 0 | 0 | 0.25 | 0 | 0 | 0 | 0 | 0 | 0 | 0 | 0 | 4.025773 | 11.98 | 0.8577778 | 15.0733 | 0.16 | 600 | 679 | 14
JMI-SI-073 | JMI_REF_24 | 5.42 | 1.98 | 0 | 0 | 0 | 0.35 | 0 | 0 | 0 | 0 | 0 | 0 | 0 | 0 | 0 | 0 | 0 | 0 | 0 | 0 | 0 | 0 | 2.723618 | 7.4 | 198 | 10.7316 | 0.35 | 479 | 514 | 14.2
JMI-SI-074 | JMI_REF_24 | 5.42 | 1.98 | 0 | 0 | 0.12 | 0.35 | 0 | 0 | 0 | 0 | 0 | 0 | 0 | 0.12 | 0 | 0 | 0 | 0 | 0 | 0 | 0 | 0 | 2.723618 | 7.4 | 198 | 10.7316 | 0.47 | 518 | 554 | 12.7
JMI-SI-075 | JMI_REF_24 | 5.42 | 1.98 | 0 | 0 | 0.12 | 0.35 | 0 | 0 | 0 | 0 | 0 | 0 | 0 | 0.24 | 0 | 0 | 0 | 0 | 0 | 0 | 0 | 0 | 2.723618 | 7.4 | 198 | 10.7316 | 0.47 | 561 | 584 | 10.8
JMI-SI-076 | JMI_REF_25 | 7.03 | 2.63 | 0.21 | 0 | 0.51 | 0 | 0 | 0 | 0 | 0 | 0 | 0 | 0 | 0 | 0 | 0 | 0 | 0 | 0 | 0 | 0 | 0 | 2.662879 | 9.87 | 11.95455 | 18.4889 | 0.51 | 552 | 607 | 8.6
JMI-SI-077 | JMI_REF_25 | 7.11 | 2.49 | 0.22 | 0 | 0.4 | 0 | 0 | 0 | 0 | 0 | 0 | 0 | 0 | 0.22 | 0 | 0 | 0 | 0 | 0 | 0 | 0 | 0 | 2.844 | 9.82 | 10.82609 | 17.7039 | 0.4 | 627 | 667 | 8.3
JMI-SI-078 | JMI_REF_25 | 6.98 | 2.55 | 0.19 | 0 | 0.29 | 0 | 0 | 0 | 0 | 0 | 0 | 0 | 0 | 0.27 | 0 | 0 | 0 | 0 | 0 | 0 | 0 | 0 | 2.7265625 | 9.72 | 12.75 | 17.799 | 0.29 | 599 | 643 | 9
JMI-SI-079 | JMI_REF_25 | 6.84 | 2.6 | 0.21 | 0 | 0.18 | 0 | 0 | 0 | 0 | 0 | 0 | 0 | 0 | 0.37 | 0 | 0 | 0 | 0 | 0 | 0 | 0 | 0 | 2.62069 | 9.65 | 11.81818 | 17.784 | 0.18 | 573 | 616 | 11
JMI-SI-080 | JMI_REF_25 | 6.94 | 2.58 | 0.17 | 0 | 0 | 0 | 0 | 0 | 0 | 0 | 0 | 0 | 0 | 0.48 | 0 | 0 | 0 | 0 | 0 | 0 | 0 | 0 | 2.679537 | 9.69 | 14.33333 | 17.9052 | 0 | 594 | 641 | 7.9
JMI-SI-081 | JMI_REF_26 | 6.8 | 2.9 | 0.3 | 0 | 0.13 | 0 | 0 | 0 | 0 | 0 | 0 | 0 | 0 | 0 | 0 | 0 | 0 | 0 | 0 | 0 | 0 | 0 | 2.33677 | 10 | 9.354839 | 19.72 | 0.13 | 664 | 673 | 8.8
JMI-SI-082 | JMI_REF_26 | 6.9 | 2.9 | 0.3 | 0 | 0.12 | 0 | 0 | 0 | 0 | 0 | 0 | 0 | 0 | 0.08 | 0 | 0 | 0 | 0 | 0 | 0 | 0 | 0 | 2.371134 | 10.1 | 9.354839 | 20.01 | 0.12 | 676 | 684 | 8.5
JMI-SI-083 | JMI_REF_26 | 6.8 | 2.9 | 0.29 | 0 | 0.13 | 0 | 0 | 0 | 0 | 0 | 0 | 0 | 0 | 0.15 | 0 | 0 | 0 | 0 | 0 | 0 | 0 | 0 | 2.33677 | 9.99 | 9.666667 | 19.72 | 0.13 | 724 | 731 | 8.4
JMI-SI-084 | JMI_REF_27 | 8.22 | 2.11 | 2.37 | 0 | 0 | 0 | 0 | 0 | 0 | 0 | 0 | 0 | 0 | 0 | 0 | 0 | 0 | 0 | 0 | 0 | 0 | 0 | 3.877358 | 12.7 | 0.8865546 | 17.3442 | 0 | 436.5 | 522.8 | 5.5
JMI-SI-085 | JMI_REF_27 | 8.23 | 2.15 | 2.29 | 0 | 0.18 | 0 | 0 | 0 | 0 | 0 | 0 | 0 | 0 | 0.18 | 0 | 0 | 0 | 0 | 0 | 0 | 0 | 0 | 3.810185 | 12.67 | 0.9347826 | 17.6945 | 0.18 | 615.8 | 622.5 | 9.1
JMI-SI-086 | JMI_REF_27 | 8.27 | 2.13 | 2.3 | 0 | 0.18 | 0 | 0 | 0 | 0 | 0 | 0 | 0 | 0 | 0 | 0 | 0 | 0 | 0 | 0 | 0 | 0 | 0 | 3.864486 | 12.7 | 0.9220779 | 17.6151 | 0.18 | 679.5 | 685.07 | 14.7
JMI-SI-087 | JMI_REF_27 | 8.25 | 2.1 | 2.21 | 0 | 0.18 | 0 | 0 | 0 | 0 | 0 | 0 | 0 | 0 | 0.1 | 0 | 0 | 0 | 0 | 0 | 0 | 0 | 0 | 3.909953 | 12.56 | 0.9459459 | 17.325 | 0.18 | 648.82 | 651.35 | 12.57
JMI-SI-088 | JMI_REF_27 | 8.25 | 2.08 | 2.27 | 0 | 0.18 | 0 | 0 | 0 | 0 | 0 | 0 | 0 | 0 | 0.15 | 0 | 0 | 0 | 0 | 0 | 0 | 0 | 0 | 3.947368 | 12.6 | 0.9122807 | 17.16 | 0.18 | 660.05 | 667.4 | 13.17
JMI-SI-089 | JMI_REF_27 | 8.19 | 2.17 | 2.35 | 0 | 0.18 | 0 | 0 | 0 | 0 | 0 | 0 | 0 | 0 | 0.2 | 0 | 0 | 0 | 0 | 0 | 0 | 0 | 0 | 3.756881 | 12.71 | 0.9194915 | 17.7723 | 0.18 | 671.43 | 671.63 | 13.9
JMI-SI-090 | JMI_REF_28 | 9.3 | 2 | 1.8 | 0.05 | 0.1 | 0 | 0 | 0 | 0.05 | 0 | 0 | 0 | 0 | 0 | 0 | 0 | 0 | 0 | 0 | 0 | 0 | 0 | 4.626866 | 13.1 | 1.104972 | 18.6 | 0.1 | 658.539 | 699.912 | 12.0775
JMI-SI-091 | JMI_REF_28 | 9.8 | 2 | 1.8 | 0.05 | 0.1 | 0 | 0 | 0 | 0.05 | 0 | 0 | 0 | 0 | 0 | 0 | 0 | 0 | 0 | 0 | 0 | 0 | 0 | 4.875622 | 13.6 | 1.104972 | 19.6 | 0.1 | 653.697 | 702.113 | 13.5563
JMI-SI-092 | JMI_REF_29 | 5.77 | 2.07 | 0.27 | 0 | 0 | 0.3 | 0 | 0 | 0 | 0 | 0 | 0 | 0 | 0 | 0 | 0 | 0 | 0 | 0 | 0 | 0 | 0 | 2.774038 | 8.11 | 7.392857 | 11.9439 | 0.3 | 458.943 | 483.991 | 16.7748
JMI-SI-093 | JMI_REF_29 | 5.73 | 2.09 | 0.28 | 0 | 0.11 | 0.3 | 0 | 0 | 0 | 0 | 0 | 0 | 0 | 0.12 | 0 | 0 | 0 | 0 | 0 | 0 | 0 | 0 | 2.728571 | 8.1 | 7.206897 | 11.9757 | 0.41 | 526.3 | 551.931 | 12.955
JMI-SI-094 | JMI_REF_29 | 5.77 | 2.07 | 0.27 | 0 | 0 | 0.3 | 0 | 0 | 0 | 0 | 0 | 0 | 0 | 0 | 0 | 0 | 0 | 0 | 0 | 0 | 0 | 0 | 2.774038 | 8.11 | 7.392857 | 11.9439 | 0.3 | 452.093 | 466.03 | 16.3784
JMI-SI-095 | JMI_REF_29 | 5.73 | 2.09 | 0.28 | 0 | 0.11 | 0.3 | 0 | 0 | 0 | 0 | 0 | 0 | 0 | 0.12 | 0 | 0 | 0 | 0 | 0 | 0 | 0 | 0 | 2.728571 | 8.1 | 7.206897 | 11.9757 | 0.41 | 472.262 | 503.254 | 13.0811
JMI-SI-096 | JMI_REF_30 | 9.96 | 2.52 | 0 | 0.03 | 0.15 | 0 | 0 | 0 | 0.04 | 0 | 0 | 0 | 0 | 0 | 0 | 0 | 0 | 0 | 0 | 0 | 0 | 0 | 3.936759 | 12.48 | 252 | 25.0992 | 0.15 | 581.895 | 619.511 | 5.45776
JMI-SI-097 | JMI_REF_30 | 9.98 | 2.62 | 0.48 | 0.03 | 0.14 | 0 | 0 | 0 | 0.04 | 0 | 0 | 0 | 0 | 0 | 0 | 0 | 0 | 0 | 0 | 0 | 0 | 0 | 3.794677 | 13.08 | 5.346939 | 26.1476 | 0.14 | 600.833 | 643.647 | 6.42525
JMI-SI-098 | JMI_REF_30 | 10.15 | 2.58 | 1.02 | 0.03 | 0.15 | 0 | 0 | 0 | 0.04 | 0 | 0 | 0 | 0 | 0 | 0 | 0 | 0 | 0 | 0 | 0 | 0 | 0 | 3.918919 | 13.75 | 2.504854 | 26.187 | 0.15 | 630.161 | 661.288 | 9.65256
JMI-SI-099 | JMI_REF_30 | 10.03 | 2.58 | 1.57 | 0.03 | 0.14 | 0 | 0 | 0 | 0.04 | 0 | 0 | 0 | 0 | 0 | 0 | 0 | 0 | 0 | 0 | 0 | 0 | 0 | 3.872587 | 14.18 | 1.632911 | 25.8774 | 0.14 | 625.075 | 655.551 | 11.2044
JMI-SI-100 | JMI_REF_30 | 10.11 | 2.56 | 2.05 | 0.03 | 0.15 | 0 | 0 | 0 | 0.04 | 0 | 0 | 0 | 0 | 0 | 0 | 0 | 0 | 0 | 0 | 0 | 0 | 0 | 3.933852 | 14.72 | 1.242718 | 25.8816 | 0.15 | 618.042 | 640.725 | 10.9252
JMI-SI-101 | JMI_REF_30 | 9.87 | 2.51 | 2.42 | 0.03 | 0.15 | 0 | 0 | 0 | 0.04 | 0 | 0 | 0 | 0 | 0 | 0 | 0 | 0 | 0 | 0 | 0 | 0 | 0 | 3.916667 | 14.8 | 1.032922 | 24.7737 | 0.15 | 603.214 | 637.59 | 9.94477
JMI-SI-102 | JMI_REF_30 | 9.9 | 2.65 | 2.96 | 0.03 | 0.14 | 0 | 0 | 0 | 0.04 | 0 | 0 | 0 | 0 | 0 | 0 | 0 | 0 | 0 | 0 | 0 | 0 | 0 | 3.721805 | 15.51 | 0.8922559 | 26.235 | 0.14 | 586.438 | 609.769 | 10.3278
JMI-SI-103 | JMI_REF_31 | 7.59 | 1.6 | 2.14 | 0 | 0 | 0 | 0 | 0 | 0 | 0 | 0 | 0 | 0 | 0 | 0 | 0 | 0 | 0 | 0 | 0 | 0 | 0 | 4.714286 | 11.33 | 0.744186 | 12.144 | 0 | 475 | 555 | 14.1
JMI-SI-104 | JMI_REF_31 | 7.52 | 1.59 | 2.1 | 0 | 0 | 0 | 0 | 0 | 0 | 0 | 0 | 0 | 0 | 0 | 0 | 0 | 0 | 0 | 0.32 | 0 | 0 | 0 | 4.7 | 11.21 | 0.7535545 | 11.9568 | 0 | 459 | 552 | 13.2
JMI-SI-105 | JMI_REF_31 | 7.58 | 1.6 | 2.15 | 0 | 0.12 | 0 | 0 | 0 | 0 | 0.04 | 0 | 0 | 0 | 0 | 0 | 0 | 0 | 0 | 0 | 0 | 0 | 0 | 4.708075 | 11.33 | 0.7407407 | 12.128 | 0.12 | 593 | 645 | 8
JMI-SI-106 | JMI_REF_31 | 7.61 | 1.62 | 2.17 | 0 | 0.12 | 0 | 0 | 0 | 0 | 0.04 | 0 | 0 | 0 | 0 | 0 | 0 | 0 | 0 | 0.28 | 0 | 0 | 0 | 4.668712 | 11.4 | 0.7431193 | 12.3282 | 0.12 | 647 | 692 | 6.8
JMI-SI-107 | JMI_REF_32 | 7.21 | 2.05 | 2.27 | 0 | 0.22 | 0 | 0 | 0 | 0 | 0 | 0 | 0 | 0 | 0 | 0 | 0 | 0 | 0 | 0 | 0 | 0 | 0 | 3.5 | 11.53 | 0.8991228 | 14.7805 | 0.22 | 580 | 643 | 9.2
JMI-SI-108 | JMI_REF_32 | 7.3 | 2.25 | 2.35 | 0 | 0.16 | 0 | 0 | 0 | 0 | 0 | 0 | 0 | 0 | 0 | 0.2 | 0 | 0 | 0 | 0 | 0 | 0 | 0 | 3.230088 | 11.9 | 0.9533898 | 16.425 | 0.16 | 573 | 628 | 14.3
JMI-SI-109 | JMI_REF_32 | 7.58 | 2.32 | 2.46 | 0 | 0.18 | 0 | 0 | 0 | 0 | 0 | 0 | 0 | 0 | 0 | 0 | 0 | 0 | 0 | 0 | 0.13 | 0 | 0 | 3.253219 | 12.36 | 0.9392713 | 17.5856 | 0.18 | 596 | 665 | 12.5
JMI-SI-110 | JMI_REF_32 | 7.49 | 2.18 | 2.45 | 0 | 0.2 | 0 | 0 | 0 | 0 | 0 | 0 | 0 | 0 | 0 | 0.19 | 0 | 0 | 0 | 0 | 0.13 | 0 | 0 | 3.420091 | 12.12 | 0.8861789 | 16.3282 | 0.2 | 590 | 654 | 12.9
JMI-SI-111 | JMI_REF_33 | 11.2 | 3.1 | 1.21 | 0 | 0.27 | 0 | 0 | 0 | 0 | 0.07 | 0 | 0 | 0 | 0 | 0 | 0 | 0 | 0 | 0 | 0 | 0.02 | 0 | 3.601286 | 15.51 | 2.540984 | 34.72 | 0.27 |  | 730.748 | 6.2108
JMI-SI-112 | JMI_REF_33 | 11.3 | 3.09 | 1.21 | 0 | 0.21 | 0 | 0 | 0 | 0 | 0.12 | 0 | 0 | 0 | 0 | 0 | 0 | 0.3 | 0 | 0 | 0 | 0.02 | 0 | 3.645161 | 15.6 | 2.532787 | 34.917 | 0.21 |  | 768.946 | 8.00237
JMI-SI-113 | JMI_REF_33 | 11.3 | 3.1 | 1.24 | 0 | 0.3 | 0 | 0 | 0 | 0 | 0.06 | 0 | 0 | 0 | 0 | 0 | 0 | 0 | 0 | 0.3 | 0 | 0.01 | 0 | 3.633441 | 15.64 | 2.48 | 35.03 | 0.3 |  | 764.936 | 6.03657
JMI-SI-114 | JMI_REF_34 | 8.35 | 2.47 | 1.4 | 0.05 | 0.15 | 0 | 0 | 0 | 0.02 | 0 | 0 | 0 | 0 | 0.15 | 0 | 0 | 0 | 0 | 0 | 0 | 0 | 0 | 3.366935 | 12.22 | 1.751773 | 20.6245 | 0.15 | 735.4 | 773 | 11.5
JMI-SI-115 | JMI_REF_34 | 8.55 | 2.5 | 1.38 | 0.05 | 0.15 | 0 | 0 | 0 | 0.02 | 0 | 0 | 0 | 0 | 0.15 | 0 | 0 | 0 | 0.2 | 0 | 0 | 0 | 0 | 3.406375 | 12.43 | 1.798561 | 21.375 | 0.15 | 739.4 | 783 | 11
JMI-SI-116 | JMI_REF_35 | 6.4 | 2.2 | 2.2 | 0 | 0.08 | 0 | 0 | 0 | 0 | 0 | 0 | 0.14 | 0 | 0 | 0 | 0 | 0 | 0 | 0 | 0 | 0 | 0 | 2.895928 | 10.8 | 0.9954751 | 14.08 | 0.22 | 442 | 552 | 15
JMI-SI-117 | JMI_REF_35 | 6.4 | 2.2 | 2.2 | 0 | 0.08 | 0 | 0 | 0 | 0 | 0 | 0 | 0.14 | 0 | 0.1 | 0 | 0 | 0 | 0 | 0 | 0 | 0 | 0 | 2.895928 | 10.8 | 0.9954751 | 14.08 | 0.22 | 536 | 594 | 15.5
JMI-SI-118 | JMI_REF_35 | 6.4 | 2.2 | 2.2 | 0 | 0.08 | 0 | 0.1 | 0 | 0 | 0 | 0 | 0.14 | 0 | 0 | 0 | 0 | 0 | 0 | 0 | 0 | 0 | 0 | 2.895928 | 10.8 | 0.9954751 | 14.08 | 0.22 | 331 | 456 | 21
JMI-SI-119 | JMI_REF_36 | 5.39 | 1.91 | 0.34 | 0.08 | 0 | 0.33 | 0 | 0 | 0.16 | 0 | 0 | 0 | 0 | 0 | 0 | 0 | 0 | 0 | 0 | 0 | 0 | 0 | 2.807292 | 7.64 | 5.457143 | 10.2949 | 0.33 | 439 | 498 | 16.5
JMI-SI-120 | JMI_REF_36 | 5.36 | 1.9 | 0.25 | 0.09 | 0.1 | 0.32 | 0 | 0 | 0.19 | 0 | 0 | 0 | 0 | 0.1 | 0 | 0 | 0 | 0 | 0 | 0 | 0 | 0 | 2.806283 | 7.51 | 7.307692 | 10.184 | 0.42 | 505 | 529 | 14.1
JMI-SI-121 | JMI_REF_36 | 5.41 | 1.98 | 0.33 | 0.11 | 0.1 | 0.32 | 0 | 0 | 0.18 | 0 | 0 | 0 | 0 | 0.25 | 0 | 0 | 0 | 0 | 0 | 0 | 0 | 0 | 2.718593 | 7.72 | 5.823529 | 10.7118 | 0.42 | 535 | 556 | 12.1
JMI-SI-122 | JMI_REF_37 | 7.36 | 1.68 | 1.66 | 0.05 | 0.14 | 0 | 0 | 0 | 0.05 | 0 | 0 | 0 | 0 | 0 | 0 | 0 | 0 | 0 | 0 | 0 | 0 | 0 | 4.35503 | 10.7 | 1.005988 | 12.3648 | 0.14 | 544.3 | 573.44 | 10.3
JMI-SI-123 | JMI_REF_37 | 7.27 | 1.47 | 1.71 | 0.05 | 0.12 | 0 | 0 | 0 | 0.05 | 0 | 0 | 0 | 0 | 0 | 0 | 0 | 0 | 0 | 0 | 0 | 0 | 0.25 | 4.912162 | 10.45 | 0.8546512 | 10.6869 | 0.12 | 595 | 624.54 | 13.3
JMI-SI-124 | JMI_REF_37 | 7.18 | 1.55 | 1.53 | 0.05 | 0.16 | 0 | 0 | 0 | 0.05 | 0 | 0 | 0 | 0 | 0 | 0 | 0 | 0 | 0 | 0.07 | 0 | 0 | 0.13 | 4.602564 | 10.26 | 1.006494 | 11.129 | 0.16 | 623.8 | 639.3 | 16.8
JMI-SI-125 | JMI_REF_38 | 5 | 2.7 | 1.2 | 0 | 0 | 0 | 0 | 0 | 0 | 0 | 0 | 0 | 0 | 0 | 0 | 0 | 0 | 0 | 0 | 0 | 0 | 0 | 1.845018 | 8.9 | 2.231405 | 13.5 | 0 | 313 | 367 | 7.8
JMI-SI-126 | JMI_REF_38 | 4.9 | 2.8 | 1.2 | 0 | 0 | 0 | 0 | 0 | 0 | 0.05 | 0 | 0 | 0 | 0 | 0 | 0 | 0 | 0 | 0 | 0 | 0 | 0 | 1.743772 | 8.9 | 2.31405 | 13.72 | 0 | 324 | 396 | 8.6
JMI-SI-127 | JMI_REF_38 | 5 | 2.8 | 1.1 | 0 | 0 | 0.29 | 0 | 0 | 0 | 0 | 0 | 0.14 | 0 | 0 | 0 | 0 | 0 | 0 | 0 | 0 | 0 | 0 | 1.779359 | 8.9 | 2.522523 | 14 | 0.43 | 345 | 409 | 7.3
JMI-SI-128 | JMI_REF_38 | 4.8 | 2.8 | 1.1 | 0 | 0 | 0 | 0 | 0 | 0 | 0 | 0 | 0 | 0 | 0 | 0 | 0 | 0 | 0 | 0 | 0.11 | 0 | 0 | 1.708185 | 8.7 | 2.522523 | 13.44 | 0 | 347 | 420 | 7.8
JMI-SI-129 | JMI_REF_39 | 7.82 | 1.57 | 0.003 | 0.031 | 0.139 | 0 | 0 | 0 | 0.068 | 0 | 0 | 0 | 0 | 0 | 0 | 0 | 0 | 0 | 0 | 0 | 0 | 0 | 4.949367 | 9.393 | 120.7692 | 12.2774 | 0.139 |  | 515 | 6.9
JMI-SI-130 | JMI_REF_39 | 7.9 | 1.58 | 0.768 | 0.035 | 0.142 | 0 | 0 | 0 | 0.071 | 0 | 0 | 0 | 0 | 0 | 0 | 0 | 0 | 0 | 0 | 0 | 0 | 0 | 4.968553 | 10.248 | 2.030848 | 12.482 | 0.142 |  | 571 | 16.7
JMI-SI-131 | JMI_REF_39 | 7.8 | 1.59 | 1.64 | 0.026 | 0.14 | 0 | 0 | 0 | 0.072 | 0 | 0 | 0 | 0 | 0 | 0 | 0 | 0 | 0 | 0 | 0 | 0 | 0 | 4.875 | 11.03 | 0.9636364 | 12.402 | 0.14 |  | 574 | 19.5
JMI-SI-132 | JMI_REF_40 | 5.18 | 1.19 | 0.93 | 0.01 | 0.14 | 0 | 0 | 0 | 0.009 | 0 | 0 | 0 | 0 | 0.14 | 0 | 0 | 0 | 0 | 0 | 0 | 0 | 0 | 4.316667 | 7.3 | 1.265957 | 6.1642 | 0.14 |  | 499.04508 | 18.92788
JMI-SI-133 | JMI_REF_40 | 7.08 | 1.76 | 1.3 | 0.011 | 0.14 | 0 | 0 | 0 | 0.006 | 0 | 0 | 0 | 0 | 0.13 | 0 | 0 | 0 | 0 | 0 | 0 | 0 | 0 | 4 | 10.14 | 1.343511 | 12.4608 | 0.14 |  | 566.48478 | 13.93065
JMI-SI-134 | JMI_REF_40 | 8.14 | 1.93 | 1.56 | 0.015 | 0.11 | 0 | 0 | 0 | 0.006 | 0 | 0 | 0 | 0 | 0.13 | 0 | 0 | 0 | 0 | 0 | 0 | 0 | 0 | 4.195876 | 11.63 | 1.229299 | 15.7102 | 0.11 |  | 587.31174 | 8.9088
JMI-SI-135 | JMI_REF_40 | 9.28 | 2.26 | 1.72 | 0.013 | 0.15 | 0 | 0 | 0 | 0.008 | 0 | 0 | 0 | 0 | 0.14 | 0 | 0 | 0 | 0 | 0 | 0 | 0 | 0 | 4.088106 | 13.26 | 1.306358 | 20.9728 | 0.15 |  | 644.33796 | 3.93618
JMI-SI-136 | JMI_REF_40 | 11.3 | 2.78 | 2.19 | 0.009 | 0.14 | 0 | 0 | 0 | 0.007 | 0 | 0 | 0 | 0 | 0.12 | 0 | 0 | 0 | 0 | 0 | 0 | 0 | 0 | 4.050179 | 16.27 | 1.263636 | 31.414 | 0.14 |  | 582.60088 | 0.36673
JMI-SI-137 | JMI_REF_41 | 10.3 | 3.2 | 1.3 | 0 | 0.16 | 0 | 0 | 0 | 0 | 0 | 0 | 0 | 0 | 0.35 | 0 | 0 | 0 | 0 | 0 | 0 | 0 | 0 | 3.208723 | 14.8 | 2.442748 | 32.96 | 0.16 |  | 812.4 | 6.2
JMI-SI-138 | JMI_REF_42 | 7.82 | 1.95 | 2.24 | 0 | 0.16 | 0 | 0 | 0 | 0 | 0 | 0 | 0 | 0 | 0 | 0 | 0 | 0 | 0 | 0 | 0 | 0 | 0 | 3.989796 | 12.01 | 0.8666667 | 15.249 | 0.16 | 577 | 654 | 13
JMI-SI-139 | JMI_REF_42 | 7.81 | 1.93 | 2.24 | 0 | 0.16 | 0 | 0 | 0 | 0 | 0 | 0 | 0 | 0 | 0.25 | 0 | 0 | 0 | 0 | 0 | 0 | 0 | 0 | 4.025773 | 11.98 | 0.8577778 | 15.0733 | 0.16 | 600 | 679 | 14
JMI-SI-140 | JMI_REF_43 | 5.6 | 2.8 | 1.6 | 0 | 0 | 0 | 0 | 1.1 | 0 | 0 | 0 | 0.24 | 0 | 0 | 0 | 0 | 0 | 0 | 0 | 0 | 0 | 0 | 1.992883 | 10 | 1.73913 | 15.68 | 0.24 | 403 | 427 | 15.7
JMI-SI-141 | JMI_REF_44 | 6.683 | 2.756 | 1.606 | 0.092 | 0 | 0.044 | 0 | 0 | 0.22 | 0.043 | 0 | 0.185 | 0 | 0 | 0 | 0 | 0 | 0.557 | 0 | 0 | 0 | 0 | 2.416124 | 11.045 | 1.705446 | 18.418348 | 0.229 | 575 | 600
JMI-SI-142 | JMI_REF_44 | 7.615 | 2.817 | 1.641 | 0.13 | 0 | 0.46 | 0 | 0 | 0.389 | 0.048 | 0.511 | 0.181 | 0 | 0 | 0 | 0 | 0 | 0.57 | 0 | 0 | 0 | 0 | 2.693668 | 12.073 | 1.706239 | 21.451455 | 0.641 | 520 | 580
JMI-SI-143 | JMI_REF_45 | 7.53 | 1.56 | 1.58 | 0 | 0.13 | 0 | 0 | 0 | 0 | 0.08 | 0 | 0 | 0 | 0 | 0 | 0 | 0 | 0 | 0 | 0 | 0 | 0 | 4.796178 | 10.67 | 0.9811321 | 11.7468 | 0.13 | 521 | 561 | 18.2
JMI-SI-144 | JMI_REF_45 | 7.44 | 1.5 | 1.61 | 0 | 0.15 | 0 | 0 | 0 | 0 | 0.07 | 0 | 0 | 0.1 | 0 | 0 | 0 | 0 | 0 | 0 | 0 | 0 | 0 | 4.927152 | 10.55 | 0.9259259 | 11.16 | 0.15 | 427 | 489 | 4.2
JMI-SI-145 | JMI_REF_45 | 7.52 | 1.52 | 1.57 | 0 | 0.14 | 0 | 0.08 | 0 | 0 | 0.07 | 0 | 0 | 0.08 | 0 | 0 | 0 | 0 | 0 | 0 | 0 | 0 | 0 | 4.915033 | 10.61 | 0.9620253 | 11.4304 | 0.14 | 534 | 574 | 17.6
JMI-SI-146 | JMI_REF_47 | 6.19 | 2.31 | 2.23 | 0 | 0.1 | 0 | 0 | 0 | 0 | 0 | 0 | 0 | 0 | 0 | 0 | 0 | 0 | 0 | 0 | 0 | 0 | 0 | 2.668103 | 10.73 | 1.03125 | 14.2989 | 0.1 | 415 | 482 | 10.8
JMI-SI-147 | JMI_REF_47 | 6.21 | 2.29 | 2.21 | 0 | 0.1 | 0 | 0 | 0 | 0 | 0 | 0.21 | 0 | 0 | 0 | 0 | 0 | 0 | 0 | 0 | 0 | 0 | 0 | 2.7 | 10.71 | 1.031532 | 14.2209 | 0.1 | 432 | 505 | 10.5