## Source summary
Source ID | Records | n (yield) | n (tensile) | n (elongation) | Full citation | DOI | URL | License | Extraction and provenance
BHAT2023 | 215 | 199 | 210 | 197 | Bhat, N.; Barnard, A.; Birbilis, N. Aluminium alloy dataset for supervised learning. Mendeley Data, V1, 2023. | 10.17632/b6br4yk6r3.1 | https://data.mendeley.com/datasets/b6br4yk6r3/1 | CC BY 4.0 | Open curated dataset. The 7xxx subset was selected by an objective composition rule (Zn >= 3 wt% and Zn > Cu), not by the dataset's 'class' label. Each record is traceable to a source row index; processing-class text is retained verbatim. No per-record temperatures/times are reported in this source.
XU2015 | 2 | 0 | 2 | 2 | Tan, C.; Xu, X.-J.; Jiang, W.; Sun, L.-S.; Zhang, X.-L.; Fan, Y.-Z.; Zhao, J.-J. Effects of pre-recovery and multi-stage solution treatment on an Al-Zn-Mg-Cu alloy. The Chinese Journal of Nonferrous Metals, 2015, 25(11), 3019-3025. (in Chinese) | - | http://www.ysxbcn.com/down/2015/11_cn/08-p3019-33029.pdf | Subscription journal; measured points used for scholarly verification | Manually tabulated from the published tensile-property tables. Includes pre-recovery, multi-stage solution and T652 (2% pre-compression) routes. Yield strength not reported for these two records.
XU2016 | 2 | 2 | 2 | 2 | Zhang, X.-L.; Xu, X.-J.; Ling, Z.-Y.; Jiang, W.; Tan, C.; Zhao, J.-J. Effect of pre-deformation on microstructure and mechanical properties of an Al-Zn-Mg-Cu alloy. The Chinese Journal of Nonferrous Metals, 2016, 26(3), 507-513. (in Chinese) | - | http://www.ysxbcn.com/down/2016/03_cn/04-p0507-33268.pdf | Subscription journal; measured points used for scholarly verification | Manually tabulated from the published tensile-property tables; peak-aged T6 with and without 2-3% pre-stretch.
XU2018 | 2 | 2 | 2 | 2 | Zhang, C.; Xu, X.-J.; Zhang, J.; Huang, P.; Du, D.-H.; Jia, W.-J. Effect of heating rate during solution treatment on an Al-Zn-Mg-Cu alloy. Materials for Mechanical Engineering, 2018, 42(8), 24-27. (in Chinese) | 10.11973/jxgccl201808005 | https://jxgccl.mat-test.com/cn/article/pdf/preview/10.11973/jxgccl201808005.pdf | Subscription journal; measured points used for scholarly verification | Manually tabulated from the published tensile-property tables; slow (3.6 C/h) vs fast (180 C/h) heating to the solution temperature.
LI2020 | 12 | 0 | 12 | 0 | Li, J.; Zhang, Y.; Cao, X.; Zeng, Q.; Zhuang, Y.; Qian, X.; Chen, H. Accelerated discovery of high-strength aluminum alloys by machine learning. Communications Materials, 2020, 1, 73. | 10.1038/s43246-020-00074-2 | https://www.nature.com/articles/s43246-020-00074-2 | CC BY 4.0 (open access) | Tabulated from Table 1: twelve iteratively designed new alloys in the as-cast, screened condition. Only tensile strength is reported. The 'EI value' column in the source is the expected-improvement acquisition function, NOT elongation; it was not used as a target.
PMC9571267 | 4 | 4 | 4 | 4 | Zhang, W. et al. Effects of forging temperature on microstructure and mechanical properties of an Al-Zn-Mg-Cu alloy, 2022. | - | https://pmc.ncbi.nlm.nih.gov/articles/PMC9571267/ | Open access (PMC); reuse terms per the article | Tabulated from the published tensile results: as-forged and three forging temperatures (450, 250, -180 C), followed by solution and two-step aging. Full author list and journal metadata are given in the manuscript reference list.
TOTAL | 237 | 207 | 232 | 207 | 6 sources (1 open dataset + 5 peer-reviewed studies) |  |  |  | Every record is traceable to a DOI or URL; no synthetic or interpolated records.

## Record provenance
Record ID | Source | Temper | Product form | Data origin | Localization (table / row) | Zn (wt%) | Mg (wt%) | Cu (wt%) | Yield (MPa) | Tensile (MPa) | Elong. (%) | DOI / URL
BH-001 | BHAT2023 | peak-aged (T6) | not specified | measured (published open dataset) | Bhat dataset row index 0 | 7.68 | 2.12 | 1.98 | 583.3 | 651.6 | 16.8 | 10.17632/b6br4yk6r3.1
BH-002 | BHAT2023 | over-aged (T7) | not specified | measured (published open dataset) | Bhat dataset row index 1 | 7.68 | 2.12 | 1.98 | 513 | 557 | 15.4 | 10.17632/b6br4yk6r3.1
BH-003 | BHAT2023 | as-fabricated (O) | not specified | measured (published open dataset) | Bhat dataset row index 33 | 6.68 | 2.75 | 1.7 | 172 | 198 |  | 10.17632/b6br4yk6r3.1
BH-004 | BHAT2023 | as-fabricated (O) | not specified | measured (published open dataset) | Bhat dataset row index 422 | 5.6 | 2.5 | 1.6 | 105 | 230 | 17 | 10.17632/b6br4yk6r3.1
BH-005 | BHAT2023 | as-fabricated (O) | not specified | measured (published open dataset) | Bhat dataset row index 423 | 5.6 | 2.5 | 1.6 | 103.421355 | 227.526981 | 17 | 10.17632/b6br4yk6r3.1
BH-006 | BHAT2023 | as-fabricated (O) | not specified | measured (published open dataset) | Bhat dataset row index 424 | 5.6039 | 2.5018 | 1.6011 | 105 | 225 | 15 | 10.17632/b6br4yk6r3.1
BH-007 | BHAT2023 | as-fabricated (O) | not specified | measured (published open dataset) | Bhat dataset row index 425 | 6.8 | 2.7 | 2 | 103.421355 | 227.526981 | 15 | 10.17632/b6br4yk6r3.1
BH-008 | BHAT2023 | as-fabricated (O) | not specified | measured (published open dataset) | Bhat dataset row index 426 | 6.8 | 2.8 | 2 | 105 | 230 | 15 | 10.17632/b6br4yk6r3.1
BH-009 | BHAT2023 | as-fabricated (O) | not specified | measured (published open dataset) | Bhat dataset row index 427 | 7.4 | 3 | 2.1 | 151.684654 | 255.106009 | 14 | 10.17632/b6br4yk6r3.1
BH-010 | BHAT2023 | over-aged (T7) | not specified | measured (published open dataset) | Bhat dataset row index 446 | 6.68 | 2.75 | 1.7 | 515 | 545 |  | 10.17632/b6br4yk6r3.1
BH-011 | BHAT2023 | over-aged (T7) | not specified | measured (published open dataset) | Bhat dataset row index 447 | 7.15 | 1.75 | 1.45 | 528 | 578 | 12.5 | 10.17632/b6br4yk6r3.1
BH-012 | BHAT2023 | over-aged (T7) | not specified | measured (published open dataset) | Bhat dataset row index 448 | 7.15 | 1.75 | 1.45 | 430 | 509 | 13 | 10.17632/b6br4yk6r3.1
BH-013 | BHAT2023 | over-aged (T7) | not specified | measured (published open dataset) | Bhat dataset row index 449 | 7.15 | 1.75 | 1.45 | 528 | 578 | 11 | 10.17632/b6br4yk6r3.1
BH-014 | BHAT2023 | peak-aged (T6) | not specified | measured (published open dataset) | Bhat dataset row index 450 | 7.15 | 1.75 | 1.45 | 530 | 582 | 13.5 | 10.17632/b6br4yk6r3.1
BH-015 | BHAT2023 | over-aged (T7) | not specified | measured (published open dataset) | Bhat dataset row index 451 | 7.15 | 1.75 | 1.45 | 460 | 526 | 10 | 10.17632/b6br4yk6r3.1
BH-016 | BHAT2023 | over-aged (T7) | not specified | measured (published open dataset) | Bhat dataset row index 471 | 5.1 | 2.1 | 1.2 | 434 | 508 | 8.5 | 10.17632/b6br4yk6r3.1
BH-017 | BHAT2023 | over-aged (T7) | not specified | measured (published open dataset) | Bhat dataset row index 472 | 5.1 | 2.1 | 1.2 | 442 | 511 | 8.6 | 10.17632/b6br4yk6r3.1
BH-018 | BHAT2023 | over-aged (T7) | not specified | measured (published open dataset) | Bhat dataset row index 473 | 5.1 | 2.1 | 1.2 | 444 | 512 | 9.3 | 10.17632/b6br4yk6r3.1
BH-019 | BHAT2023 | over-aged (T7) | not specified | measured (published open dataset) | Bhat dataset row index 474 | 5.1 | 2.1 | 1.2 | 436 | 503 | 9.9 | 10.17632/b6br4yk6r3.1
BH-020 | BHAT2023 | over-aged (T7) | not specified | measured (published open dataset) | Bhat dataset row index 475 | 5.1 | 2.1 | 1.2 | 426 | 492 | 10 | 10.17632/b6br4yk6r3.1
BH-021 | BHAT2023 | over-aged (T7) | not specified | measured (published open dataset) | Bhat dataset row index 476 | 5.1 | 2.1 | 1.2 | 429 | 506 | 10.9 | 10.17632/b6br4yk6r3.1
BH-022 | BHAT2023 | naturally-aged (T4) | not specified | measured (published open dataset) | Bhat dataset row index 581 | 5.07 | 1.04 | 0 | 330.72 | 378.95 | 17 | 10.17632/b6br4yk6r3.1
BH-023 | BHAT2023 | naturally-aged (T4) | not specified | measured (published open dataset) | Bhat dataset row index 582 | 5.07 | 1.04 | 0 | 330.72 | 378.95 | 17 | 10.17632/b6br4yk6r3.1
BH-024 | BHAT2023 | naturally-aged (T4) | not specified | measured (published open dataset) | Bhat dataset row index 585 | 4.3 | 2.5 | 0.1 | 400 | 460 | 15 | 10.17632/b6br4yk6r3.1
BH-025 | BHAT2023 | naturally-aged (T4) | not specified | measured (published open dataset) | Bhat dataset row index 586 | 4.3 | 2.5 | 0.1 | 400 | 460 | 15 | 10.17632/b6br4yk6r3.1
BH-026 | BHAT2023 | naturally-aged (T4) | not specified | measured (published open dataset) | Bhat dataset row index 587 | 4.01 | 2.78 | 0 | 378.95 | 437.52 | 15.4 | 10.17632/b6br4yk6r3.1
BH-027 | BHAT2023 | naturally-aged (T4) | not specified | measured (published open dataset) | Bhat dataset row index 588 | 4.01 | 2.78 | 0 | 378.95 | 437.52 | 15.4 | 10.17632/b6br4yk6r3.1
BH-028 | BHAT2023 | naturally-aged (T4) | not specified | measured (published open dataset) | Bhat dataset row index 593 | 5.8 | 2.24 | 1.53 | 461.5 | 569.1 | 20 | 10.17632/b6br4yk6r3.1
BH-029 | BHAT2023 | artificially-aged | not specified | measured (published open dataset) | Bhat dataset row index 624 | 4.5027 | 1.2007 | 0.1001 | 315 | 375 | 14.05 | 10.17632/b6br4yk6r3.1
BH-030 | BHAT2023 | artificially-aged | not specified | measured (published open dataset) | Bhat dataset row index 632 | 4.5 | 1.4 | 0.1 |  | 395 | 15 | 10.17632/b6br4yk6r3.1
BH-031 | BHAT2023 | peak-aged (T6) | not specified | measured (published open dataset) | Bhat dataset row index 732 | 4.2 | 1.2 | 0 | 317 | 383 | 12.2 | 10.17632/b6br4yk6r3.1
BH-032 | BHAT2023 | peak-aged (T6) | not specified | measured (published open dataset) | Bhat dataset row index 759 | 5.07 | 1.04 | 0 | 430.63 | 461.63 | 8.7 | 10.17632/b6br4yk6r3.1
BH-033 | BHAT2023 | peak-aged (T6) | not specified | measured (published open dataset) | Bhat dataset row index 760 | 5.07 | 1.04 | 0 | 430.63 | 461.63 | 8.7 | 10.17632/b6br4yk6r3.1
BH-034 | BHAT2023 | peak-aged (T6) | not specified | measured (published open dataset) | Bhat dataset row index 761 | 4.5027 | 1.2007 | 0.1001 | 335 | 380 | 12 | 10.17632/b6br4yk6r3.1
BH-035 | BHAT2023 | peak-aged (T6) | not specified | measured (published open dataset) | Bhat dataset row index 769 | 4.01 | 2.78 | 0 | 489.19 | 530.53 | 8.1 | 10.17632/b6br4yk6r3.1
BH-036 | BHAT2023 | peak-aged (T6) | not specified | measured (published open dataset) | Bhat dataset row index 770 | 4.01 | 2.78 | 0 | 489.19 | 530.53 | 8.1 | 10.17632/b6br4yk6r3.1
BH-037 | BHAT2023 | peak-aged (T6) | not specified | measured (published open dataset) | Bhat dataset row index 794 | 4.2 | 1.5 | 0.05 |  | 400 | 12 | 10.17632/b6br4yk6r3.1
BH-038 | BHAT2023 | peak-aged (T6) | not specified | measured (published open dataset) | Bhat dataset row index 795 | 5.96 | 1.8 | 0.3 |  | 543 | 19.6 | 10.17632/b6br4yk6r3.1
BH-039 | BHAT2023 | peak-aged (T6) | not specified | measured (published open dataset) | Bhat dataset row index 797 | 4.3 | 3.3 | 0.6 | 468.843476 | 537.791046 | 14 | 10.17632/b6br4yk6r3.1
BH-040 | BHAT2023 | peak-aged (T6) | not specified | measured (published open dataset) | Bhat dataset row index 800 | 4.3 | 3.3 | 0.6 |  | 540 | 14 | 10.17632/b6br4yk6r3.1
BH-041 | BHAT2023 | peak-aged (T6) | not specified | measured (published open dataset) | Bhat dataset row index 801 | 5.1 | 2.1 | 1.2 | 410 | 485 | 12 | 10.17632/b6br4yk6r3.1
BH-042 | BHAT2023 | peak-aged (T6) | not specified | measured (published open dataset) | Bhat dataset row index 802 | 5.1 | 2.1 | 1.2 | 410 | 485 | 12 | 10.17632/b6br4yk6r3.1
BH-043 | BHAT2023 | peak-aged (T6) | not specified | measured (published open dataset) | Bhat dataset row index 803 | 5.56 | 1.97 | 1.8 | 482 | 544 | 3.2 | 10.17632/b6br4yk6r3.1
BH-044 | BHAT2023 | peak-aged (T6) | not specified | measured (published open dataset) | Bhat dataset row index 804 | 5.59 | 2.2 | 1.54 | 496 | 551 | 16.23 | 10.17632/b6br4yk6r3.1
BH-045 | BHAT2023 | peak-aged (T6) | not specified | measured (published open dataset) | Bhat dataset row index 805 | 5.59 | 2.2 | 1.54 | 496 | 551 | 16.23 | 10.17632/b6br4yk6r3.1
BH-046 | BHAT2023 | peak-aged (T6) | not specified | measured (published open dataset) | Bhat dataset row index 806 | 5.53 | 2.21 | 1.41 | 397 | 486 | 8.8 | 10.17632/b6br4yk6r3.1
BH-047 | BHAT2023 | peak-aged (T6) | not specified | measured (published open dataset) | Bhat dataset row index 807 | 5.53 | 2.21 | 1.41 | 420 | 522 | 13.4 | 10.17632/b6br4yk6r3.1
BH-048 | BHAT2023 | peak-aged (T6) | not specified | measured (published open dataset) | Bhat dataset row index 808 | 7.82 | 1.57 | 0.003 |  | 515 | 6.9 | 10.17632/b6br4yk6r3.1
BH-049 | BHAT2023 | peak-aged (T6) | not specified | measured (published open dataset) | Bhat dataset row index 809 | 5.3 | 2.34 | 1.51 | 505 |  | 11 | 10.17632/b6br4yk6r3.1
BH-050 | BHAT2023 | peak-aged (T6) | not specified | measured (published open dataset) | Bhat dataset row index 810 | 5.6 | 2.5 | 1.6 | 505 | 570 | 11 | 10.17632/b6br4yk6r3.1
BH-051 | BHAT2023 | peak-aged (T6) | not specified | measured (published open dataset) | Bhat dataset row index 811 | 5.8 | 2.24 | 1.53 | 515.1 | 579.6 | 15.4 | 10.17632/b6br4yk6r3.1
BH-052 | BHAT2023 | peak-aged (T6) | not specified | measured (published open dataset) | Bhat dataset row index 814 | 5.6 | 2.5 | 1.6 | 503.317261 | 572.264831 | 11 | 10.17632/b6br4yk6r3.1
BH-053 | BHAT2023 | peak-aged (T6) | not specified | measured (published open dataset) | Bhat dataset row index 815 | 5.41 | 2.54 | 1.49 | 472 | 519 | 7.8 | 10.17632/b6br4yk6r3.1
BH-054 | BHAT2023 | peak-aged (T6) | not specified | measured (published open dataset) | Bhat dataset row index 816 | 5.41 | 2.54 | 1.49 | 472 | 519 | 7.8 | 10.17632/b6br4yk6r3.1
BH-055 | BHAT2023 | peak-aged (T6) | not specified | measured (published open dataset) | Bhat dataset row index 825 | 6.1 | 2.3 | 1.63 | 475 | 524 | 3.3 | 10.17632/b6br4yk6r3.1
BH-056 | BHAT2023 | peak-aged (T6) | not specified | measured (published open dataset) | Bhat dataset row index 826 | 7.9 | 1.58 | 0.768 |  | 571 | 16.7 | 10.17632/b6br4yk6r3.1
BH-057 | BHAT2023 | peak-aged (T6) | not specified | measured (published open dataset) | Bhat dataset row index 829 | 5.6039 | 2.5018 | 1.6011 | 444.5 | 507 | 6 | 10.17632/b6br4yk6r3.1
BH-058 | BHAT2023 | peak-aged (T6) | not specified | measured (published open dataset) | Bhat dataset row index 830 | 6 | 2.5 | 0.95 |  | 535 | 12 | 10.17632/b6br4yk6r3.1
BH-059 | BHAT2023 | peak-aged (T6) | not specified | measured (published open dataset) | Bhat dataset row index 831 | 6.2 | 2.35 | 1.75 | 485 | 545 | 12 | 10.17632/b6br4yk6r3.1
BH-060 | BHAT2023 | peak-aged (T6) | not specified | measured (published open dataset) | Bhat dataset row index 832 | 6.4 | 2.35 | 2.2 | 535 | 610 | 15.6 | 10.17632/b6br4yk6r3.1
BH-061 | BHAT2023 | peak-aged (T6) | not specified | measured (published open dataset) | Bhat dataset row index 833 | 6.4 | 2.35 | 2.2 | 535 | 610 | 15.6 | 10.17632/b6br4yk6r3.1
BH-062 | BHAT2023 | peak-aged (T6) | not specified | measured (published open dataset) | Bhat dataset row index 834 | 6.4 | 2.35 | 2.2 | 535 | 610 | 15.6 | 10.17632/b6br4yk6r3.1
BH-063 | BHAT2023 | peak-aged (T6) | not specified | measured (published open dataset) | Bhat dataset row index 835 | 6.2 | 2.45 | 1.75 |  | 545 | 12 | 10.17632/b6br4yk6r3.1
BH-064 | BHAT2023 | peak-aged (T6) | not specified | measured (published open dataset) | Bhat dataset row index 836 | 7.8 | 1.59 | 1.64 |  | 574 | 19.5 | 10.17632/b6br4yk6r3.1
BH-065 | BHAT2023 | peak-aged (T6) | not specified | measured (published open dataset) | Bhat dataset row index 837 | 5.6 | 2.5 | 1.6 | 500 | 570 | 11 | 10.17632/b6br4yk6r3.1
BH-066 | BHAT2023 | peak-aged (T6) | not specified | measured (published open dataset) | Bhat dataset row index 838 | 6.96 | 2.81 | 1.56 | 583 | 627 | 15.1 | 10.17632/b6br4yk6r3.1
BH-067 | BHAT2023 | peak-aged (T6) | not specified | measured (published open dataset) | Bhat dataset row index 839 | 6.96 | 2.81 | 1.56 | 583 | 627 | 15.1 | 10.17632/b6br4yk6r3.1
BH-068 | BHAT2023 | peak-aged (T6) | not specified | measured (published open dataset) | Bhat dataset row index 840 | 6.68 | 2.75 | 1.7 | 505 | 530 |  | 10.17632/b6br4yk6r3.1
BH-069 | BHAT2023 | peak-aged (T6) | not specified | measured (published open dataset) | Bhat dataset row index 841 | 6.68 | 2.75 | 1.7 | 505 | 530 |  | 10.17632/b6br4yk6r3.1
BH-070 | BHAT2023 | peak-aged (T6) | not specified | measured (published open dataset) | Bhat dataset row index 842 | 6.8 | 2.7 | 2 | 537.791046 | 606.738616 | 10 | 10.17632/b6br4yk6r3.1
BH-071 | BHAT2023 | peak-aged (T6) | not specified | measured (published open dataset) | Bhat dataset row index 843 | 6.8 | 2.8 | 2 | 540 | 605 | 10 | 10.17632/b6br4yk6r3.1
BH-072 | BHAT2023 | peak-aged (T6) | not specified | measured (published open dataset) | Bhat dataset row index 844 | 7.68 | 2.12 | 1.98 | 583.3 | 651.6 | 16.8 | 10.17632/b6br4yk6r3.1
BH-073 | BHAT2023 | peak-aged (T6) | not specified | measured (published open dataset) | Bhat dataset row index 845 | 7.85 | 2.2 | 1.6 | 532 | 592 | 11 | 10.17632/b6br4yk6r3.1
BH-074 | BHAT2023 | peak-aged (T6) | not specified | measured (published open dataset) | Bhat dataset row index 846 | 7.85 | 2.2 | 1.6 | 532 | 592 | 11 | 10.17632/b6br4yk6r3.1
BH-075 | BHAT2023 | peak-aged (T6) | not specified | measured (published open dataset) | Bhat dataset row index 847 | 7.74 | 2.74 | 1.48 | 614 | 654 | 14.8 | 10.17632/b6br4yk6r3.1
BH-076 | BHAT2023 | peak-aged (T6) | not specified | measured (published open dataset) | Bhat dataset row index 848 | 7.74 | 2.74 | 1.48 | 614 | 654 | 14.8 | 10.17632/b6br4yk6r3.1
BH-077 | BHAT2023 | peak-aged (T6) | not specified | measured (published open dataset) | Bhat dataset row index 849 | 7.84 | 2.76 | 1.55 | 602 | 643 | 14.1 | 10.17632/b6br4yk6r3.1
BH-078 | BHAT2023 | peak-aged (T6) | not specified | measured (published open dataset) | Bhat dataset row index 850 | 7.84 | 2.76 | 1.55 | 602 | 643 | 14.1 | 10.17632/b6br4yk6r3.1
BH-079 | BHAT2023 | peak-aged (T6) | not specified | measured (published open dataset) | Bhat dataset row index 851 | 6.01 | 3.99 | 2.06 | 499 | 556 | 4 | 10.17632/b6br4yk6r3.1
BH-080 | BHAT2023 | peak-aged (T6) | not specified | measured (published open dataset) | Bhat dataset row index 852 | 6.01 | 3.99 | 2.06 | 441 | 538 | 6.8 | 10.17632/b6br4yk6r3.1
BH-081 | BHAT2023 | peak-aged (T6) | not specified | measured (published open dataset) | Bhat dataset row index 853 | 7.4 | 3 | 2.1 | 627.422887 | 675.686186 | 9 | 10.17632/b6br4yk6r3.1
BH-082 | BHAT2023 | peak-aged (T6) | not specified | measured (published open dataset) | Bhat dataset row index 854 | 6.8 | 2.75 | 2 | 521 | 590 | 11 | 10.17632/b6br4yk6r3.1
BH-083 | BHAT2023 | peak-aged (T6) | not specified | measured (published open dataset) | Bhat dataset row index 855 | 6.8 | 2.75 | 2 | 521 | 590 | 11 | 10.17632/b6br4yk6r3.1
BH-084 | BHAT2023 | peak-aged (T6) | not specified | measured (published open dataset) | Bhat dataset row index 856 | 6.8 | 2.75 | 2 |  | 610 | 10 | 10.17632/b6br4yk6r3.1
BH-085 | BHAT2023 | peak-aged (T6) | not specified | measured (published open dataset) | Bhat dataset row index 857 | 9 | 3.1 | 1.2 | 727 | 786 | 5 | 10.17632/b6br4yk6r3.1
BH-086 | BHAT2023 | peak-aged (T6) | not specified | measured (published open dataset) | Bhat dataset row index 858 | 7.4 | 3 | 2.1 |  | 675 | 9 | 10.17632/b6br4yk6r3.1
BH-087 | BHAT2023 | peak-aged (T6) | not specified | measured (published open dataset) | Bhat dataset row index 859 | 8.7 | 2.6 | 2.5 | 634 | 677 | 12 | 10.17632/b6br4yk6r3.1
BH-088 | BHAT2023 | peak-aged (T6) | not specified | measured (published open dataset) | Bhat dataset row index 860 | 8.7 | 2.6 | 2.5 | 634 | 677 | 12 | 10.17632/b6br4yk6r3.1
BH-089 | BHAT2023 | peak-aged (T6) | not specified | measured (published open dataset) | Bhat dataset row index 861 | 10.2 | 2.7 | 1.2 | 728 | 794 | 5 | 10.17632/b6br4yk6r3.1
BH-090 | BHAT2023 | peak-aged (T6) | not specified | measured (published open dataset) | Bhat dataset row index 862 | 10 | 2.8 | 1.1 | 729 | 785 | 8.4 | 10.17632/b6br4yk6r3.1
BH-091 | BHAT2023 | peak-aged (T6) | not specified | measured (published open dataset) | Bhat dataset row index 863 | 10.3 | 2.8 | 1.2 | 696 | 758 | 6.4 | 10.17632/b6br4yk6r3.1
BH-092 | BHAT2023 | peak-aged (T6) | not specified | measured (published open dataset) | Bhat dataset row index 864 | 10.3 | 2.7 | 1.3 | 738 | 793 | 8.7 | 10.17632/b6br4yk6r3.1
BH-093 | BHAT2023 | peak-aged (T6) | not specified | measured (published open dataset) | Bhat dataset row index 865 | 10.2 | 2.9 | 1.3 | 721 | 782 | 8.6 | 10.17632/b6br4yk6r3.1
BH-094 | BHAT2023 | peak-aged (T6) | not specified | measured (published open dataset) | Bhat dataset row index 867 | 10 | 3.1 | 1.1 | 742 | 775 | 10.7 | 10.17632/b6br4yk6r3.1
BH-095 | BHAT2023 | peak-aged (T6) | not specified | measured (published open dataset) | Bhat dataset row index 869 | 11 | 3.3 | 1.2 |  | 554 |  | 10.17632/b6br4yk6r3.1
BH-096 | BHAT2023 | peak-aged (T6) | not specified | measured (published open dataset) | Bhat dataset row index 870 | 10.8 | 3.5 | 1.2 | 748 | 790 | 10 | 10.17632/b6br4yk6r3.1
BH-097 | BHAT2023 | peak-aged (T6) | not specified | measured (published open dataset) | Bhat dataset row index 871 | 12 | 3.3 | 1.2 | 790 | 820 | 5.8 | 10.17632/b6br4yk6r3.1
BH-098 | BHAT2023 | peak-aged (T6) | not specified | measured (published open dataset) | Bhat dataset row index 892 | 4 | 2.8 | 0 | 344.73785 | 413.68542 | 13 | 10.17632/b6br4yk6r3.1
BH-099 | BHAT2023 | peak-aged (T6) | not specified | measured (published open dataset) | Bhat dataset row index 893 | 4 | 2.8 | 0.1 |  | 415 | 13 | 10.17632/b6br4yk6r3.1
BH-100 | BHAT2023 | peak-aged (T6) | not specified | measured (published open dataset) | Bhat dataset row index 894 | 5.7 | 2.2 | 1.6 | 490 | 565 | 11 | 10.17632/b6br4yk6r3.1
BH-101 | BHAT2023 | peak-aged (T6) | not specified | measured (published open dataset) | Bhat dataset row index 895 | 5.7 | 2.2 | 1.6 | 450 | 515 | 12 | 10.17632/b6br4yk6r3.1
BH-102 | BHAT2023 | peak-aged (T6) | not specified | measured (published open dataset) | Bhat dataset row index 896 | 5.7037 | 2.2515 | 1.551 | 434.5 | 501 | 9.75 | 10.17632/b6br4yk6r3.1
BH-103 | BHAT2023 | peak-aged (T6) | not specified | measured (published open dataset) | Bhat dataset row index 897 | 7.5 | 1.6 | 0.6 | 468.843476 | 510.212018 | 14 | 10.17632/b6br4yk6r3.1
BH-104 | BHAT2023 | peak-aged (T6) | not specified | measured (published open dataset) | Bhat dataset row index 898 | 4 | 2.8 | 0 | 344.73785 | 413.68542 | 13 | 10.17632/b6br4yk6r3.1
BH-105 | BHAT2023 | peak-aged (T6) | not specified | measured (published open dataset) | Bhat dataset row index 899 | 6.4064 | 2.3524 | 2.2022 | 551.5 | 609.5 | 9.75 | 10.17632/b6br4yk6r3.1
BH-106 | BHAT2023 | peak-aged (T6) | not specified | measured (published open dataset) | Bhat dataset row index 900 | 6.4064 | 2.3524 | 2.2022 | 538 | 579 | 8.65 | 10.17632/b6br4yk6r3.1
BH-107 | BHAT2023 | peak-aged (T6) | not specified | measured (published open dataset) | Bhat dataset row index 914 | 5.6039 | 2.5018 | 1.6011 | 424 | 506.5 | 6 | 10.17632/b6br4yk6r3.1
BH-108 | BHAT2023 | peak-aged (T6) | not specified | measured (published open dataset) | Bhat dataset row index 915 | 4.3 | 2.87 | 0 | 395 | 456 | 11 | 10.17632/b6br4yk6r3.1
BH-109 | BHAT2023 | peak-aged (T6) | not specified | measured (published open dataset) | Bhat dataset row index 916 | 4.3 | 2.87 | 0 | 395 | 456 | 11 | 10.17632/b6br4yk6r3.1
BH-110 | BHAT2023 | peak-aged (T6) | not specified | measured (published open dataset) | Bhat dataset row index 928 | 4.3 | 3.3 | 0.6 | 468.843476 | 537.791046 | 14 | 10.17632/b6br4yk6r3.1
BH-111 | BHAT2023 | peak-aged (T6) | not specified | measured (published open dataset) | Bhat dataset row index 929 | 4.3 | 3.2 | 0.6 | 470 | 540 | 14 | 10.17632/b6br4yk6r3.1
BH-112 | BHAT2023 | peak-aged (T6) | not specified | measured (published open dataset) | Bhat dataset row index 930 | 4.3 | 3.2 | 0.6 | 470 | 540 | 14 | 10.17632/b6br4yk6r3.1
BH-113 | BHAT2023 | peak-aged (T6) | not specified | measured (published open dataset) | Bhat dataset row index 931 | 5.7 | 2.2 | 1.6 | 460 | 530 |  | 10.17632/b6br4yk6r3.1
BH-114 | BHAT2023 | peak-aged (T6) | not specified | measured (published open dataset) | Bhat dataset row index 932 | 5.7 | 2.2 | 1.6 | 510 | 585 |  | 10.17632/b6br4yk6r3.1
BH-115 | BHAT2023 | peak-aged (T6) | not specified | measured (published open dataset) | Bhat dataset row index 933 | 5.7037 | 2.2515 | 1.551 | 486.5 | 559 | 9.75 | 10.17632/b6br4yk6r3.1
BH-116 | BHAT2023 | peak-aged (T6) | not specified | measured (published open dataset) | Bhat dataset row index 934 | 5.6 | 2.5 | 1.6 | 505 | 570 | 11 | 10.17632/b6br4yk6r3.1
BH-117 | BHAT2023 | peak-aged (T6) | not specified | measured (published open dataset) | Bhat dataset row index 935 | 5.6 | 2.5 | 1.6 | 503.317261 | 572.264831 | 11 | 10.17632/b6br4yk6r3.1
BH-118 | BHAT2023 | peak-aged (T6) | not specified | measured (published open dataset) | Bhat dataset row index 936 | 5.6039 | 2.5018 | 1.6011 | 420.5 | 486.5 | 6 | 10.17632/b6br4yk6r3.1
BH-119 | BHAT2023 | peak-aged (T6) | not specified | measured (published open dataset) | Bhat dataset row index 937 | 5.6 | 2.5 | 1.6 | 503 | 572 | 6 | 10.17632/b6br4yk6r3.1
BH-120 | BHAT2023 | peak-aged (T6) | not specified | measured (published open dataset) | Bhat dataset row index 938 | 5.6 | 2.5 | 1.6 | 510 |  | 11 | 10.17632/b6br4yk6r3.1
BH-121 | BHAT2023 | peak-aged (T6) | not specified | measured (published open dataset) | Bhat dataset row index 939 | 5.6 | 2.5 | 1.6 | 503 | 572 | 6 | 10.17632/b6br4yk6r3.1
BH-122 | BHAT2023 | peak-aged (T6) | not specified | measured (published open dataset) | Bhat dataset row index 940 | 6.8 | 2.7 | 2 | 537.791046 | 606.738616 | 10 | 10.17632/b6br4yk6r3.1
BH-123 | BHAT2023 | peak-aged (T6) | not specified | measured (published open dataset) | Bhat dataset row index 941 | 6.8 | 2.8 | 2 | 540 | 605 | 10 | 10.17632/b6br4yk6r3.1
BH-124 | BHAT2023 | peak-aged (T6) | not specified | measured (published open dataset) | Bhat dataset row index 942 | 7.4 | 3 | 2.1 | 627.422887 | 675.686186 | 9 | 10.17632/b6br4yk6r3.1
BH-125 | BHAT2023 | peak-aged (T6) | not specified | measured (published open dataset) | Bhat dataset row index 944 | 5.6039 | 2.5018 | 1.6011 | 445 | 510 | 6.5 | 10.17632/b6br4yk6r3.1
BH-126 | BHAT2023 | peak-aged (T6) | not specified | measured (published open dataset) | Bhat dataset row index 947 | 5.6039 | 2.5018 | 1.6011 | 445 | 510 | 6.5 | 10.17632/b6br4yk6r3.1
BH-127 | BHAT2023 | peak-aged (T6) | not specified | measured (published open dataset) | Bhat dataset row index 950 | 5.6039 | 2.5018 | 1.6011 | 417 | 493 | 5 | 10.17632/b6br4yk6r3.1
BH-128 | BHAT2023 | peak-aged (T6) | not specified | measured (published open dataset) | Bhat dataset row index 951 | 5.6053 | 2.5024 | 1.6015 | 489.5 | 562 | 5.5 | 10.17632/b6br4yk6r3.1
BH-129 | BHAT2023 | over-aged (T7) | not specified | measured (published open dataset) | Bhat dataset row index 962 | 5.07 | 1.04 | 0 | 420.29 | 451.3 | 8.8 | 10.17632/b6br4yk6r3.1
BH-130 | BHAT2023 | over-aged (T7) | not specified | measured (published open dataset) | Bhat dataset row index 963 | 5.07 | 1.04 | 0 | 420.29 | 451.3 | 8.8 | 10.17632/b6br4yk6r3.1
BH-131 | BHAT2023 | over-aged (T7) | not specified | measured (published open dataset) | Bhat dataset row index 964 | 4.01 | 2.78 | 0 | 482.3 | 523.64 | 7.8 | 10.17632/b6br4yk6r3.1
BH-132 | BHAT2023 | over-aged (T7) | not specified | measured (published open dataset) | Bhat dataset row index 965 | 4.01 | 2.78 | 0 | 482.3 | 523.64 | 7.8 | 10.17632/b6br4yk6r3.1
BH-133 | BHAT2023 | over-aged (T7) | not specified | measured (published open dataset) | Bhat dataset row index 966 | 8.7 | 2.6 | 2.5 | 610 | 649 | 9 | 10.17632/b6br4yk6r3.1
BH-134 | BHAT2023 | over-aged (T7) | not specified | measured (published open dataset) | Bhat dataset row index 967 | 8.7 | 2.6 | 2.5 | 610 | 649 | 9 | 10.17632/b6br4yk6r3.1
BH-135 | BHAT2023 | over-aged (T7) | not specified | measured (published open dataset) | Bhat dataset row index 975 | 5.56 | 1.97 | 1.8 | 448 | 492 | 3.6 | 10.17632/b6br4yk6r3.1
BH-136 | BHAT2023 | over-aged (T7) | not specified | measured (published open dataset) | Bhat dataset row index 976 | 5.8 | 2.24 | 1.53 | 450.2 | 517.3 | 12.3 | 10.17632/b6br4yk6r3.1
BH-137 | BHAT2023 | over-aged (T7) | not specified | measured (published open dataset) | Bhat dataset row index 977 | 5.6 | 2.5 | 1.6 | 434.369691 | 503.317261 | 13 | 10.17632/b6br4yk6r3.1
BH-138 | BHAT2023 | over-aged (T7) | not specified | measured (published open dataset) | Bhat dataset row index 978 | 5.6039 | 2.5018 | 1.6011 | 375.5 | 448 | 5 | 10.17632/b6br4yk6r3.1
BH-139 | BHAT2023 | over-aged (T7) | not specified | measured (published open dataset) | Bhat dataset row index 979 | 6.4 | 2.35 | 2.2 | 505 | 550 | 10.6 | 10.17632/b6br4yk6r3.1
BH-140 | BHAT2023 | over-aged (T7) | not specified | measured (published open dataset) | Bhat dataset row index 980 | 6.4 | 2.35 | 2.2 | 505 | 550 | 10.6 | 10.17632/b6br4yk6r3.1
BH-141 | BHAT2023 | over-aged (T7) | not specified | measured (published open dataset) | Bhat dataset row index 981 | 6.4 | 2.35 | 2.2 | 505 | 550 | 10.6 | 10.17632/b6br4yk6r3.1
BH-142 | BHAT2023 | over-aged (T7) | not specified | measured (published open dataset) | Bhat dataset row index 982 | 7.7 | 2.4 | 1.6 | 450 | 515 |  | 10.17632/b6br4yk6r3.1
BH-143 | BHAT2023 | over-aged (T7) | not specified | measured (published open dataset) | Bhat dataset row index 983 | 7.68 | 2.12 | 1.98 | 513 | 557 | 15.4 | 10.17632/b6br4yk6r3.1
BH-144 | BHAT2023 | over-aged (T7) | not specified | measured (published open dataset) | Bhat dataset row index 984 | 7.705 | 2.4516 | 1.551 | 410 | 482.5 | 5.5 | 10.17632/b6br4yk6r3.1
BH-145 | BHAT2023 | over-aged (T7) | not specified | measured (published open dataset) | Bhat dataset row index 985 | 7.7069 | 2.4522 | 1.5514 | 410 | 482.5 | 5.5 | 10.17632/b6br4yk6r3.1
BH-146 | BHAT2023 | over-aged (T7) | not specified | measured (published open dataset) | Bhat dataset row index 986 | 7.7 | 2.45 | 1.55 |  | 530 | 11 | 10.17632/b6br4yk6r3.1
BH-147 | BHAT2023 | over-aged (T7) | not specified | measured (published open dataset) | Bhat dataset row index 987 | 7.7 | 2.45 | 1.55 | 448 | 517 | 12 | 10.17632/b6br4yk6r3.1
BH-148 | BHAT2023 | over-aged (T7) | not specified | measured (published open dataset) | Bhat dataset row index 988 | 7.7 | 2.45 | 1.55 | 448 | 517 | 12 | 10.17632/b6br4yk6r3.1
BH-149 | BHAT2023 | over-aged (T7) | not specified | measured (published open dataset) | Bhat dataset row index 989 | 5.7 | 2.2 | 1.6 | 420 | 495 |  | 10.17632/b6br4yk6r3.1
BH-150 | BHAT2023 | over-aged (T7) | not specified | measured (published open dataset) | Bhat dataset row index 990 | 5.7037 | 2.2515 | 1.551 | 386 | 468.5 | 6.5 | 10.17632/b6br4yk6r3.1
BH-151 | BHAT2023 | over-aged (T7) | not specified | measured (published open dataset) | Bhat dataset row index 991 | 5.7 | 2.25 | 1.55 | 476 | 545 | 12 | 10.17632/b6br4yk6r3.1
BH-152 | BHAT2023 | over-aged (T7) | not specified | measured (published open dataset) | Bhat dataset row index 992 | 5.7 | 2.25 | 1.55 | 490 |  | 12 | 10.17632/b6br4yk6r3.1
BH-153 | BHAT2023 | over-aged (T7) | not specified | measured (published open dataset) | Bhat dataset row index 993 | 5.7 | 2.25 | 1.55 | 476 | 545 | 12 | 10.17632/b6br4yk6r3.1
BH-154 | BHAT2023 | over-aged (T7) | not specified | measured (published open dataset) | Bhat dataset row index 994 | 5.6039 | 2.5018 | 1.6011 | 362 | 441.5 | 6.5 | 10.17632/b6br4yk6r3.1
BH-155 | BHAT2023 | over-aged (T7) | not specified | measured (published open dataset) | Bhat dataset row index 995 | 6.2 | 2.25 | 2.3 | 490 | 552 | 11 | 10.17632/b6br4yk6r3.1
BH-156 | BHAT2023 | over-aged (T7) | not specified | measured (published open dataset) | Bhat dataset row index 996 | 6.2 | 2.25 | 2.3 | 490 | 552 | 11 | 10.17632/b6br4yk6r3.1
BH-157 | BHAT2023 | over-aged (T7) | not specified | measured (published open dataset) | Bhat dataset row index 997 | 7.7069 | 2.4522 | 1.5514 | 410 | 472 | 5 | 10.17632/b6br4yk6r3.1
BH-158 | BHAT2023 | over-aged (T7) | not specified | measured (published open dataset) | Bhat dataset row index 998 | 5.6039 | 2.5018 | 1.6011 | 375.5 | 448 | 7.57 | 10.17632/b6br4yk6r3.1
BH-159 | BHAT2023 | over-aged (T7) | not specified | measured (published open dataset) | Bhat dataset row index 999 | 6.2 | 2.2 | 2.3 | 435 | 495 |  | 10.17632/b6br4yk6r3.1
BH-160 | BHAT2023 | over-aged (T7) | not specified | measured (published open dataset) | Bhat dataset row index 1000 | 5.6053 | 2.5024 | 1.6015 | 383 | 457 | 6 | 10.17632/b6br4yk6r3.1
BH-161 | BHAT2023 | over-aged (T7) | not specified | measured (published open dataset) | Bhat dataset row index 1001 | 5.6039 | 2.5018 | 1.6011 | 375.5 | 448 | 7.57 | 10.17632/b6br4yk6r3.1
BH-162 | BHAT2023 | over-aged (T7) | not specified | measured (published open dataset) | Bhat dataset row index 1002 | 6.2 | 2.2 | 2.3 | 435 | 495 |  | 10.17632/b6br4yk6r3.1
BH-163 | BHAT2023 | over-aged (T7) | not specified | measured (published open dataset) | Bhat dataset row index 1003 | 6.2062 | 2.2523 | 2.3023 | 386.5 | 455 | 8.65 | 10.17632/b6br4yk6r3.1
BH-164 | BHAT2023 | over-aged (T7) | not specified | measured (published open dataset) | Bhat dataset row index 1004 | 7.705 | 2.4516 | 1.551 | 421 | 493.5 | 6 | 10.17632/b6br4yk6r3.1
BH-165 | BHAT2023 | over-aged (T7) | not specified | measured (published open dataset) | Bhat dataset row index 1005 | 7.7069 | 2.4522 | 1.5514 | 421 | 493.5 | 6 | 10.17632/b6br4yk6r3.1
BH-166 | BHAT2023 | over-aged (T7) | not specified | measured (published open dataset) | Bhat dataset row index 1006 | 5.6039 | 2.5018 | 1.6011 | 355 | 434.5 | 5 | 10.17632/b6br4yk6r3.1
BH-167 | BHAT2023 | over-aged (T7) | not specified | measured (published open dataset) | Bhat dataset row index 1007 | 7.7 | 2.4 | 1.6 | 435 | 515 |  | 10.17632/b6br4yk6r3.1
BH-168 | BHAT2023 | over-aged (T7) | not specified | measured (published open dataset) | Bhat dataset row index 1008 | 6.2 | 2.25 | 2.3 |  | 550 | 11 | 10.17632/b6br4yk6r3.1
BH-169 | BHAT2023 | over-aged (T7) | not specified | measured (published open dataset) | Bhat dataset row index 1009 | 6.2 | 2.35 | 1.75 | 455 | 525 | 12 | 10.17632/b6br4yk6r3.1
BH-170 | BHAT2023 | over-aged (T7) | not specified | measured (published open dataset) | Bhat dataset row index 1010 | 6.2 | 2.35 | 1.75 | 455 | 525 | 12 | 10.17632/b6br4yk6r3.1
BH-171 | BHAT2023 | over-aged (T7) | not specified | measured (published open dataset) | Bhat dataset row index 1011 | 6.2 | 2.25 | 2.3 | 440 |  | 10 | 10.17632/b6br4yk6r3.1
BH-172 | BHAT2023 | over-aged (T7) | not specified | measured (published open dataset) | Bhat dataset row index 1012 | 5.6053 | 2.5024 | 1.6015 | 410.5 | 482.5 | 6.5 | 10.17632/b6br4yk6r3.1
BH-173 | BHAT2023 | over-aged (T7) | not specified | measured (published open dataset) | Bhat dataset row index 1013 | 6.2062 | 2.2523 | 2.3023 | 399.5 | 479 | 5 | 10.17632/b6br4yk6r3.1
BH-174 | BHAT2023 | over-aged (T7) | not specified | measured (published open dataset) | Bhat dataset row index 1014 | 5.6 | 2.5 | 1.6 | 455 | 525 |  | 10.17632/b6br4yk6r3.1
BH-175 | BHAT2023 | over-aged (T7) | not specified | measured (published open dataset) | Bhat dataset row index 1015 | 6.205 | 2.0516 | 1.9015 | 402.5 | 476 | 6.5 | 10.17632/b6br4yk6r3.1
BH-176 | BHAT2023 | over-aged (T7) | not specified | measured (published open dataset) | Bhat dataset row index 1016 | 6.2 | 2.2 | 2.3 | 470 | 525 |  | 10.17632/b6br4yk6r3.1
BH-177 | BHAT2023 | over-aged (T7) | not specified | measured (published open dataset) | Bhat dataset row index 1017 | 6.2034 | 2.3513 | 1.751 | 393 | 465 | 5.5 | 10.17632/b6br4yk6r3.1
BH-178 | BHAT2023 | over-aged (T7) | not specified | measured (published open dataset) | Bhat dataset row index 1018 | 6.2062 | 2.2523 | 2.3023 | 427.5 | 489.5 | 6 | 10.17632/b6br4yk6r3.1
BH-179 | BHAT2023 | over-aged (T7) | not specified | measured (published open dataset) | Bhat dataset row index 1019 | 6.2062 | 2.2523 | 2.3023 | 403 | 472 | 7.57 | 10.17632/b6br4yk6r3.1
BH-180 | BHAT2023 | over-aged (T7) | not specified | measured (published open dataset) | Bhat dataset row index 1020 | 5.6053 | 2.5024 | 1.6015 | 369 | 452 | 6.5 | 10.17632/b6br4yk6r3.1
BH-181 | BHAT2023 | over-aged (T7) | not specified | measured (published open dataset) | Bhat dataset row index 1021 | 6.2062 | 2.2523 | 2.3023 | 389.5 | 468.5 | 6 | 10.17632/b6br4yk6r3.1
BH-182 | BHAT2023 | over-aged (T7) | not specified | measured (published open dataset) | Bhat dataset row index 1022 | 7.8547 | 2.2013 | 1.601 | 417 | 489.5 | 8.5 | 10.17632/b6br4yk6r3.1
BH-183 | BHAT2023 | over-aged (T7) | not specified | measured (published open dataset) | Bhat dataset row index 1023 | 7.4 | 3 | 2.1 | 496.422504 | 579.159588 | 12 | 10.17632/b6br4yk6r3.1
BH-184 | BHAT2023 | over-aged (T7) | not specified | measured (published open dataset) | Bhat dataset row index 1024 | 5.6039 | 2.5018 | 1.6011 | 424 | 489.5 | 8.65 | 10.17632/b6br4yk6r3.1
BH-185 | BHAT2023 | over-aged (T7) | not specified | measured (published open dataset) | Bhat dataset row index 1025 | 6.8 | 2.8 | 2 | 505 | 570 |  | 10.17632/b6br4yk6r3.1
BH-186 | BHAT2023 | over-aged (T7) | not specified | measured (published open dataset) | Bhat dataset row index 1026 | 5.7037 | 2.2515 | 1.551 | 406.5 | 479 | 9.75 | 10.17632/b6br4yk6r3.1
BH-187 | BHAT2023 | over-aged (T7) | not specified | measured (published open dataset) | Bhat dataset row index 1027 | 5.7037 | 2.2515 | 1.551 | 428.5 | 501 | 7.5 | 10.17632/b6br4yk6r3.1
BH-188 | BHAT2023 | over-aged (T7) | not specified | measured (published open dataset) | Bhat dataset row index 1028 | 5.7 | 2.25 | 1.55 |  | 590 | 12 | 10.17632/b6br4yk6r3.1
BH-189 | BHAT2023 | over-aged (T7) | not specified | measured (published open dataset) | Bhat dataset row index 1029 | 5.6039 | 2.5018 | 1.6011 | 406.5 | 472 | 6.5 | 10.17632/b6br4yk6r3.1
BH-190 | BHAT2023 | over-aged (T7) | not specified | measured (published open dataset) | Bhat dataset row index 1030 | 6.2 | 2.2 | 2.3 | 490 | 550 |  | 10.17632/b6br4yk6r3.1
BH-191 | BHAT2023 | over-aged (T7) | not specified | measured (published open dataset) | Bhat dataset row index 1031 | 6.2034 | 2.3513 | 1.751 | 410 | 489.5 | 5 | 10.17632/b6br4yk6r3.1
BH-192 | BHAT2023 | over-aged (T7) | not specified | measured (published open dataset) | Bhat dataset row index 1032 | 7.5 | 1.5 | 1.65 | 468 | 519 | 8 | 10.17632/b6br4yk6r3.1
BH-193 | BHAT2023 | over-aged (T7) | not specified | measured (published open dataset) | Bhat dataset row index 1033 | 7.5 | 1.5 | 1.65 | 468 | 519 | 8 | 10.17632/b6br4yk6r3.1
BH-194 | BHAT2023 | over-aged (T7) | not specified | measured (published open dataset) | Bhat dataset row index 1034 | 6.2062 | 2.2523 | 2.3023 | 448.5 | 517.5 | 5.25 | 10.17632/b6br4yk6r3.1
BH-195 | BHAT2023 | over-aged (T7) | not specified | measured (published open dataset) | Bhat dataset row index 1035 | 6.8 | 2.8 | 2 | 505 | 570 |  | 10.17632/b6br4yk6r3.1
BH-196 | BHAT2023 | over-aged (T7) | not specified | measured (published open dataset) | Bhat dataset row index 1036 | 8.1053 | 2.2515 | 1.7511 | 541.5 | 606.5 | 9.115 | 10.17632/b6br4yk6r3.1
BH-197 | BHAT2023 | over-aged (T7) | not specified | measured (published open dataset) | Bhat dataset row index 1037 | 5.6039 | 2.5018 | 1.6011 | 427.5 | 496.5 | 7.57 | 10.17632/b6br4yk6r3.1
BH-198 | BHAT2023 | over-aged (T7) | not specified | measured (published open dataset) | Bhat dataset row index 1038 | 5.6039 | 2.5018 | 1.6011 | 427.5 | 496.5 | 7.57 | 10.17632/b6br4yk6r3.1
BH-199 | BHAT2023 | over-aged (T7) | not specified | measured (published open dataset) | Bhat dataset row index 1039 | 6.2062 | 2.2523 | 2.3023 | 448.5 | 507 | 7.57 | 10.17632/b6br4yk6r3.1
BH-200 | BHAT2023 | over-aged (T7) | not specified | measured (published open dataset) | Bhat dataset row index 1040 | 7.8547 | 2.2013 | 1.601 | 529.5 | 573.5 | 12.4 | 10.17632/b6br4yk6r3.1
BH-201 | BHAT2023 | over-aged (T7) | not specified | measured (published open dataset) | Bhat dataset row index 1043 | 6.4064 | 2.3524 | 2.2022 | 500 | 559 | 4.5 | 10.17632/b6br4yk6r3.1
BH-202 | BHAT2023 | over-aged (T7) | not specified | measured (published open dataset) | Bhat dataset row index 1044 | 6.4 | 2.35 | 2.2 | 538 | 579 | 8 | 10.17632/b6br4yk6r3.1
BH-203 | BHAT2023 | over-aged (T7) | not specified | measured (published open dataset) | Bhat dataset row index 1045 | 6.4 | 2.35 | 2.2 | 538 | 579 | 8 | 10.17632/b6br4yk6r3.1
BH-204 | BHAT2023 | over-aged (T7) | not specified | measured (published open dataset) | Bhat dataset row index 1046 | 8.0068 | 2.0517 | 2.302 | 583.5 | 607 | 9 | 10.17632/b6br4yk6r3.1
BH-205 | BHAT2023 | over-aged (T7) | not specified | measured (published open dataset) | Bhat dataset row index 1047 | 8 | 2.05 | 2.3 | 593 | 614 | 7 | 10.17632/b6br4yk6r3.1
BH-206 | BHAT2023 | over-aged (T7) | not specified | measured (published open dataset) | Bhat dataset row index 1048 | 8 | 2.05 | 2.3 | 593 | 614 | 7 | 10.17632/b6br4yk6r3.1
BH-207 | BHAT2023 | over-aged (T7) | not specified | measured (published open dataset) | Bhat dataset row index 1049 | 8 | 2.05 | 2.3 | 620 |  |  | 10.17632/b6br4yk6r3.1
BH-208 | BHAT2023 | over-aged (T7) | not specified | measured (published open dataset) | Bhat dataset row index 1050 | 6.4064 | 2.3524 | 2.2022 | 551.5 | 587.5 | 8 | 10.17632/b6br4yk6r3.1
BH-209 | BHAT2023 | over-aged (T7) | not specified | measured (published open dataset) | Bhat dataset row index 1051 | 8.0068 | 2.0517 | 2.302 | 584.5 | 618.5 | 8 | 10.17632/b6br4yk6r3.1
BH-210 | BHAT2023 | over-aged (T7) | not specified | measured (published open dataset) | Bhat dataset row index 1073 | 5.07 | 1.04 | 0 | 413.4 | 440.96 | 8.6 | 10.17632/b6br4yk6r3.1
BH-211 | BHAT2023 | over-aged (T7) | not specified | measured (published open dataset) | Bhat dataset row index 1074 | 5.07 | 1.04 | 0 | 413.4 | 440.96 | 8.6 | 10.17632/b6br4yk6r3.1
BH-212 | BHAT2023 | over-aged (T7) | not specified | measured (published open dataset) | Bhat dataset row index 1075 | 4.01 | 2.78 | 0 | 475.41 | 509.86 | 8 | 10.17632/b6br4yk6r3.1
BH-213 | BHAT2023 | over-aged (T7) | not specified | measured (published open dataset) | Bhat dataset row index 1076 | 4.01 | 2.78 | 0 | 475.41 | 509.86 | 8 | 10.17632/b6br4yk6r3.1
BH-214 | BHAT2023 | over-aged (T7) | not specified | measured (published open dataset) | Bhat dataset row index 1079 | 8.7 | 2.6 | 2.5 | 441 | 499 | 11 | 10.17632/b6br4yk6r3.1
BH-215 | BHAT2023 | over-aged (T7) | not specified | measured (published open dataset) | Bhat dataset row index 1080 | 8.7 | 2.6 | 2.5 | 441 | 499 | 11 | 10.17632/b6br4yk6r3.1
XU15-01 | XU2015 | T652 | extrusion | measured | Table 5 | 12.45 | 3.56 | 1.12 |  | 720.5 | 5 | http://www.ysxbcn.com/down/2015/11_cn/08-p3019-33029.pdf
XU15-02 | XU2015 | pre-recovery+T652 | extrusion | measured | Table 5 | 12.45 | 3.56 | 1.12 |  | 699.1 | 4.2 | http://www.ysxbcn.com/down/2015/11_cn/08-p3019-33029.pdf
XU16-01 | XU2016 | T6 | extrusion | measured | Table 5 | 12.45 | 3.56 | 1.12 | 667.8 | 693.6 | 4 | http://www.ysxbcn.com/down/2016/03_cn/04-p0507-33268.pdf
XU16-02 | XU2016 | pre-deformation+T6 | extrusion | measured | Table 5 | 12.45 | 3.56 | 1.12 | 682.3 | 738.6 | 5 | http://www.ysxbcn.com/down/2016/03_cn/04-p0507-33268.pdf
XU18-01 | XU2018 | T6 | extrusion | measured | Table 4 | 10.78 | 2.78 | 2.59 | 661.9 | 708.7 | 8.1 | 10.11973/jxgccl201808005
XU18-02 | XU2018 | T6 | extrusion | measured | Table 4 | 10.78 | 2.78 | 2.59 | 649.1 | 694.1 | 7.4 | 10.11973/jxgccl201808005
LI-001 | LI2020 | iterative screening | cast ingot | measured | Table 1 | 7.67 | 1.65 | 2.38 |  | 419 |  | 10.1038/s43246-020-00074-2
LI-002 | LI2020 | iterative screening | cast ingot | measured | Table 1 | 7.85 | 1.68 | 2.38 |  | 432 |  | 10.1038/s43246-020-00074-2
LI-003 | LI2020 | iterative screening | cast ingot | measured | Table 1 | 7.57 | 1.68 | 2.38 |  | 474 |  | 10.1038/s43246-020-00074-2
LI-004 | LI2020 | iterative screening | cast ingot | measured | Table 1 | 6.89 | 1.7 | 2.38 |  | 443 |  | 10.1038/s43246-020-00074-2
LI-005 | LI2020 | iterative screening | cast ingot | measured | Table 1 | 7.36 | 1.69 | 2.38 |  | 468 |  | 10.1038/s43246-020-00074-2
LI-006 | LI2020 | iterative screening | cast ingot | measured | Table 1 | 6.2 | 1.71 | 2.37 |  | 477 |  | 10.1038/s43246-020-00074-2
LI-007 | LI2020 | iterative screening | cast ingot | measured | Table 1 | 6.08 | 1.72 | 2.35 |  | 439 |  | 10.1038/s43246-020-00074-2
LI-008 | LI2020 | iterative screening | cast ingot | measured | Table 1 | 7.13 | 1.67 | 2.35 |  | 446 |  | 10.1038/s43246-020-00074-2
LI-009 | LI2020 | iterative screening | cast ingot | measured | Table 1 | 7.43 | 1.78 | 2.36 |  | 517 |  | 10.1038/s43246-020-00074-2
LI-010 | LI2020 | iterative screening | cast ingot | measured | Table 1 | 8.2 | 1.82 | 2.37 |  | 528 |  | 10.1038/s43246-020-00074-2
LI-011 | LI2020 | iterative screening | cast ingot | measured | Table 1 | 7.84 | 1.86 | 2.37 |  | 549 |  | 10.1038/s43246-020-00074-2
LI-012 | LI2020 | iterative screening | cast ingot | measured | Table 1 | 7.47 | 1.93 | 2.37 |  | 562 |  | 10.1038/s43246-020-00074-2
PMC-01 | PMC9571267 | as-forged (AR) | forging | measured | Sect 3.3 (Fig.10) | 7.5 | 1.5 | 1.4 | 161 | 245 | 20.2 | https://pmc.ncbi.nlm.nih.gov/articles/PMC9571267/
PMC-02 | PMC9571267 | two-step aged | forging | measured | Sect 3.3 (Fig.10) | 7.5 | 1.5 | 1.4 | 514 | 539 | 7.4 | https://pmc.ncbi.nlm.nih.gov/articles/PMC9571267/
PMC-03 | PMC9571267 | two-step aged | forging | measured | Sect 3.3 (Fig.10) | 7.5 | 1.5 | 1.4 | 495 | 533 | 10.2 | https://pmc.ncbi.nlm.nih.gov/articles/PMC9571267/
PMC-04 | PMC9571267 | two-step aged | forging | measured | Sect 3.3 (Fig.10) | 7.5 | 1.5 | 1.4 | 506 | 535 | 11.1 | https://pmc.ncbi.nlm.nih.gov/articles/PMC9571267/